## Daten
Quelle | Probennummer | Legierung | Prozessumfeld/-parameter |  |  | Scanstrategie | [13 empty] | Pulvereigenschaften | [8 empty] | Bauteil Qualitätskriterien | [32 empty] | Sonstiges
|  |  | Prozessparameter |  |  | Scanstrategie | [9 empty] | Konturparameter |  |  |  | Particle Size Distribution | [5 empty] | Pulverchemie |  |  | Mechanische Eigenschaften | [6 empty] | Porosität [%] |  |  | Rauhigkeit |  |  |  | Bauteilchemie | [15 empty] | Schmelzpool
|  |  | Anlage | Laserprofil [Gauss, Donut, etc.] | Laserdurchmesser [µm] | Laserleistung [W] | Scan Speed [mm/s] | Hatchlänge [mm] | Hatch distance [mm] | Layerthickness [µm] | Pfadstrategie | LED [J/mm] | Surface ED [J/mm²] | ED [J/mm³] | Fokuslage [mm] | Konturversatz [mm] | Füllschraffurversatz [mm] | Konturscanspeed [mm/s] | Konturleistung [W] | Hersteller | Sonstiges | Particle size Distribution [µm] | d10 [µm] | d50 [µm] | d90 [µm] | Al [wt.%] | Mg [wt.%] | Si [wt.%] | E-Modul [MPa] | Streckgrenze [MPa] | Zugfestigkeit [MPa] | Dehnung [%] | Härte |  | Dichte [%] | Porosität (Messung oben links)[%] | Porosität (Messung unten rechts) [%] | Porosität gesamt [%] | Rautiefe 45° oben | Rautiefe 45° unten | Rautiefe 90° | Oberflächenrauhigkeit [µm] | Al [wt.%] | Si [wt.%] | Ni [wt.%] | N [wt.%] | Fe [wt.%] | Cu [wt.%] | Mn [wt.%] | Mg [wt.%] | Ti [wt.%] | Zn [wt.%] | C [wt.%] | Zr [wt.%] | Mo [wt.%] | Sn [wt.%] | O [wt.%] | Pb [wt.%] | x [µm] | y [µm] | z [µm] | Schutzgas | Heat treatment | Kommentare
1 |  | AlMg4,5Mn | AconityLAB | Gauss focused | 85 | 500 | 750 | 22 | 1.3 |  | single track | 0.6666667 |  | #DIV/0! | [19 empty] | HV10 | [25 empty] | 264 | 236 |  |  | no preheating and no powder
1 |  | AlMg4,5Mn | AconityLAB | Gauss focused | 85 | 500 | 1000 | 22 |  |  | single track | 0.5 | [21 empty] | HRC | [23 empty] | 0 |  | 199 | 144 |  |  | no preheating and no powder
1 |  | AlMg4,5Mn | AconityLAB | Gauss focused | 85 | 500 | 1250 | 22 |  |  | single track | 0.4 | [21 empty] | HRB | [23 empty] | 0 |  | 183 | 105 |  |  | no preheating and no powder
1 |  | AlMg4,5Mn | AconityLAB | Gauss focused | 85 | 500 | 1500 | 22 |  |  | single track | 0.3333333 | [45 empty] | 0 |  | 168 | 89 |  |  | no preheating and no powder
1 |  | AlMg4,5Mn | AconityLAB | Gauss focused | 85 | 500 | 1750 | 22 |  |  | single track | 0.2857143 | [45 empty] | 0 |  | 161 | 86 |  |  | no preheating and no powder
1 |  | AlMg4,5Mn | AconityLAB | Gauss focused | 85 | 500 | 2000 | 22 |  |  | single track | 0.25 | [45 empty] | 0 |  | 152 | 75 |  |  | no preheating and no powder
1 |  | AlMg4,5Mn | AconityLAB | Gauss focused | 85 | 600 | 750 | 22 |  |  | single track | 0.8 | [45 empty] | 0 |  | 293 | 320 |  |  | no preheating and no powder
1 |  | AlMg4,5Mn | AconityLAB | Gauss focused | 85 | 600 | 1000 | 22 |  |  | single track | 0.6 | [45 empty] | 0 |  | 227 | 173 |  |  | no preheating and no powder
1 |  | AlMg4,5Mn | AconityLAB | Gauss focused | 85 | 600 | 1250 | 22 |  |  | single track | 0.48 | [45 empty] | 0 |  | 202 | 140 |  |  | no preheating and no powder
1 |  | AlMg4,5Mn | AconityLAB | Gauss focused | 85 | 600 | 1500 | 22 |  |  | single track | 0.4 | [45 empty] | 0 |  | 181 | 127 |  |  | no preheating and no powder
1 |  | AlMg4,5Mn | AconityLAB | Gauss focused | 85 | 600 | 1750 | 22 |  |  | single track | 0.3428571 | [45 empty] | 0 |  | 172 | 107 |  |  | no preheating and no powder
1 |  | AlMg4,5Mn | AconityLAB | Gauss focused | 85 | 600 | 2000 | 22 |  |  | single track | 0.3 | [45 empty] | 0 |  | 172 | 93 |  |  | no preheating and no powder
1 |  | AlMg4,5Mn | AconityLAB | Gauss focused | 85 | 700 | 750 | 22 |  |  | single track | 0.9333333 | [45 empty] | 0 |  | 300 | 429 |  |  | no preheating and no powder
1 |  | AlMg4,5Mn | AconityLAB | Gauss focused | 85 | 700 | 1000 | 22 |  |  | single track | 0.7 | [45 empty] | 0 |  | 267 | 270 |  |  | no preheating and no powder
1 |  | AlMg4,5Mn | AconityLAB | Gauss focused | 85 | 700 | 1250 | 22 |  |  | single track | 0.56 | [45 empty] | 0 |  | 208 | 205 |  |  | no preheating and no powder
1 |  | AlMg4,5Mn | AconityLAB | Gauss focused | 85 | 700 | 1500 | 22 |  |  | single track | 0.4666667 | [45 empty] | 0 |  | 197 | 161 |  |  | no preheating and no powder
1 |  | AlMg4,5Mn | AconityLAB | Gauss focused | 85 | 700 | 1750 | 22 |  |  | single track | 0.4 | [45 empty] | 0 |  | 191 | 135 |  |  | no preheating and no powder
1 |  | AlMg4,5Mn | AconityLAB | Gauss focused | 85 | 700 | 2000 | 22 |  |  | single track | 0.35 | [45 empty] | 0 |  | 182 | 127 |  |  | no preheating and no powder
1 |  | AlMg4,5Mn | AconityLAB | Gauss focused | 85 | 800 | 750 | 22 |  |  | single track | 1.066667 | [45 empty] | 0 |  | 309 | 506 |  |  | no preheating and no powder
1 |  | AlMg4,5Mn | AconityLAB | Gauss focused | 85 | 800 | 1000 | 22 |  |  | single track | 0.8 | [45 empty] | 0 |  | 275 | 300 |  |  | no preheating and no powder
1 |  | AlMg4,5Mn | AconityLAB | Gauss focused | 85 | 800 | 1250 | 22 |  |  | single track | 0.64 | [45 empty] | 0 |  | 234 | 232 |  |  | no preheating and no powder
1 |  | AlMg4,5Mn | AconityLAB | Gauss focused | 85 | 800 | 1500 | 22 |  |  | single track | 0.5333333 | [45 empty] | 0 |  | 212 | 187 |  |  | no preheating and no powder
1 |  | AlMg4,5Mn | AconityLAB | Gauss focused | 85 | 800 | 1750 | 22 |  |  | single track | 0.4571429 | [45 empty] | 0 |  | 204 | 162 |  |  | no preheating and no powder
1 |  | AlMg4,5Mn | AconityLAB | Gauss focused | 85 | 800 | 2000 | 22 |  |  | single track | 0.4 | [45 empty] | 0 |  | 193 | 148 |  |  | no preheating and no powder
1 |  | AlMg4,5Mn | AconityLAB | Gauss defocused | 140 | 500 | 750 | 22 |  |  | single track | 0.6666667 | [45 empty] | 0 |  | 240 | 88 |  |  | no preheating and no powder
1 |  | AlMg4,5Mn | AconityLAB | Gauss defocused | 140 | 500 | 1000 | 22 |  |  | single track | 0.5 | [45 empty] | 0 |  | 213 | 78 |  |  | no preheating and no powder
1 |  | AlMg4,5Mn | AconityLAB | Gauss defocused | 140 | 500 | 1250 | 22 |  |  | single track | 0.4 | [45 empty] | 0 |  | 198 | 66 |  |  | no preheating and no powder
1 |  | AlMg4,5Mn | AconityLAB | Gauss defocused | 140 | 500 | 1500 | 22 |  |  | single track | 0.3333333 | [45 empty] | 0 |  | 172 | 57 |  |  | no preheating and no powder
1 |  | AlMg4,5Mn | AconityLAB | Gauss defocused | 140 | 500 | 1750 | 22 |  |  | single track | 0.2857143 | [45 empty] | 0 |  | 149 | 46 |  |  | no preheating and no powder
1 |  | AlMg4,5Mn | AconityLAB | Gauss defocused | 140 | 500 | 2000 | 22 |  |  | single track | 0.25 | [45 empty] | 0 |  | 143 | 42 |  |  | no preheating and no powder
1 |  | AlMg4,5Mn | AconityLAB | Gauss defocused | 140 | 600 | 750 | 22 |  |  | single track | 0.8 | [45 empty] | 0 |  | 287 | 171 |  |  | no preheating and no powder
1 |  | AlMg4,5Mn | AconityLAB | Gauss defocused | 140 | 600 | 1000 | 22 |  |  | single track | 0.6 | [45 empty] | 0 |  | 234 | 124 |  |  | no preheating and no powder
1 |  | AlMg4,5Mn | AconityLAB | Gauss defocused | 140 | 600 | 1250 | 22 |  |  | single track | 0.48 | [45 empty] | 0 |  | 207 | 92 |  |  | no preheating and no powder
1 |  | AlMg4,5Mn | AconityLAB | Gauss defocused | 140 | 600 | 1500 | 22 |  |  | single track | 0.4 | [45 empty] | 0 |  | 184 | 63 |  |  | no preheating and no powder
1 |  | AlMg4,5Mn | AconityLAB | Gauss defocused | 140 | 600 | 1750 | 22 |  |  | single track | 0.3428571 | [45 empty] | 0 |  | 172 | 55 |  |  | no preheating and no powder
1 |  | AlMg4,5Mn | AconityLAB | Gauss defocused | 140 | 600 | 2000 | 22 |  |  | single track | 0.3 | [45 empty] | 0 |  | 149 | 45 |  |  | no preheating and no powder
1 |  | AlMg4,5Mn | AconityLAB | Gauss defocused | 140 | 700 | 750 | 22 |  |  | single track | 0.9333333 | [45 empty] | 0 |  | 317 | 196 |  |  | no preheating and no powder
1 |  | AlMg4,5Mn | AconityLAB | Gauss defocused | 140 | 700 | 1000 | 22 |  |  | single track | 0.7 | [45 empty] | 0 |  | 254 | 151 |  |  | no preheating and no powder
1 |  | AlMg4,5Mn | AconityLAB | Gauss defocused | 140 | 700 | 1250 | 22 |  |  | single track | 0.56 | [45 empty] | 0 |  | 232 | 127 |  |  | no preheating and no powder
1 |  | AlMg4,5Mn | AconityLAB | Gauss defocused | 140 | 700 | 1500 | 22 |  |  | single track | 0.4666667 | [45 empty] | 0 |  | 201 | 87 |  |  | no preheating and no powder
1 |  | AlMg4,5Mn | AconityLAB | Gauss defocused | 140 | 700 | 1750 | 22 |  |  | single track | 0.4 | [45 empty] | 0 |  | 183 | 62 |  |  | no preheating and no powder
1 |  | AlMg4,5Mn | AconityLAB | Gauss defocused | 140 | 700 | 2000 | 22 |  |  | single track | 0.35 | [45 empty] | 0 |  | 174 | 56 |  |  | no preheating and no powder
1 |  | AlMg4,5Mn | AconityLAB | Gauss defocused | 140 | 800 | 750 | 22 |  |  | single track | 1.066667 | [45 empty] | 0 |  | 317 | 221 |  |  | no preheating and no powder
1 |  | AlMg4,5Mn | AconityLAB | Gauss defocused | 140 | 800 | 1000 | 22 |  |  | single track | 0.8 | [45 empty] | 0 |  | 280 | 162 |  |  | no preheating and no powder
1 |  | AlMg4,5Mn | AconityLAB | Gauss defocused | 140 | 800 | 1250 | 22 |  |  | single track | 0.64 | [45 empty] | 0 |  | 264 | 136 |  |  | no preheating and no powder
1 |  | AlMg4,5Mn | AconityLAB | Gauss defocused | 140 | 800 | 1500 | 22 |  |  | single track | 0.5333333 | [45 empty] | 0 |  | 228 | 114 |  |  | no preheating and no powder
1 |  | AlMg4,5Mn | AconityLAB | Gauss defocused | 140 | 800 | 1750 | 22 |  |  | single track | 0.4571429 | [45 empty] | 0 |  | 212 | 78 |  |  | no preheating and no powder
1 |  | AlMg4,5Mn | AconityLAB | Gauss defocused | 140 | 800 | 2000 | 22 |  |  | single track | 0.4 | [45 empty] | 0 |  | 203 | 77 |  |  | no preheating and no powder
1 |  | AlMg4,5Mn | AconityLAB | M shaped Profile | 140 | 500 | 750 | 22 |  |  | single track | 0.6666667 | [45 empty] | 0 |  | 269 | 68 |  |  | no preheating and no powder
1 |  | AlMg4,5Mn | AconityLAB | M shaped Profile | 140 | 500 | 1000 | 22 |  |  | single track | 0.5 | [45 empty] | 0 |  | 256 | 61 |  |  | no preheating and no powder
1 |  | AlMg4,5Mn | AconityLAB | M shaped Profile | 140 | 500 | 1250 | 22 |  |  | single track | 0.4 | [45 empty] | 0 |  | 240 | 59 |  |  | no preheating and no powder
1 |  | AlMg4,5Mn | AconityLAB | M shaped Profile | 140 | 500 | 1500 | 22 |  |  | single track | 0.3333333 | [45 empty] | 0 |  | 216 | 52 |  |  | no preheating and no powder
1 |  | AlMg4,5Mn | AconityLAB | M shaped Profile | 140 | 500 | 1750 | 22 |  |  | single track | 0.2857143 | [45 empty] | 0 |  | 204 | 49 |  |  | no preheating and no powder
1 |  | AlMg4,5Mn | AconityLAB | M shaped Profile | 140 | 500 | 2000 | 22 |  |  | single track | 0.25 | [45 empty] | 0 |  | 199 | 45 |  |  | no preheating and no powder
1 |  | AlMg4,5Mn | AconityLAB | M shaped Profile | 140 | 600 | 750 | 22 |  |  | single track | 0.8 | [45 empty] | 0 |  | 288 | 71 |  |  | no preheating and no powder
1 |  | AlMg4,5Mn | AconityLAB | M shaped Profile | 140 | 600 | 1000 | 22 |  |  | single track | 0.6 | [45 empty] | 0 |  | 268 | 63 |  |  | no preheating and no powder
1 |  | AlMg4,5Mn | AconityLAB | M shaped Profile | 140 | 600 | 1250 | 22 |  |  | single track | 0.48 | [45 empty] | 0 |  | 253 | 59 |  |  | no preheating and no powder
1 |  | AlMg4,5Mn | AconityLAB | M shaped Profile | 140 | 600 | 1500 | 22 |  |  | single track | 0.4 | [45 empty] | 0 |  | 245 | 56 |  |  | no preheating and no powder
1 |  | AlMg4,5Mn | AconityLAB | M shaped Profile | 140 | 600 | 1750 | 22 |  |  | single track | 0.3428571 | [45 empty] | 0 |  | 247 | 52 |  |  | no preheating and no powder
1 |  | AlMg4,5Mn | AconityLAB | M shaped Profile | 140 | 600 | 2000 | 22 |  |  | single track | 0.3 | [45 empty] | 0 |  | 200 | 47 |  |  | no preheating and no powder
1 |  | AlMg4,5Mn | AconityLAB | M shaped Profile | 140 | 700 | 750 | 22 |  |  | single track | 0.9333333 | [45 empty] | 0 |  | 380 | 78 |  |  | no preheating and no powder
1 |  | AlMg4,5Mn | AconityLAB | M shaped Profile | 140 | 700 | 1000 | 22 |  |  | single track | 0.7 | [45 empty] | 0 |  | 350 | 76 |  |  | no preheating and no powder
1 |  | AlMg4,5Mn | AconityLAB | M shaped Profile | 140 | 700 | 1250 | 22 |  |  | single track | 0.56 | [45 empty] | 0 |  | 301 | 70 |  |  | no preheating and no powder
1 |  | AlMg4,5Mn | AconityLAB | M shaped Profile | 140 | 700 | 1500 | 22 |  |  | single track | 0.4666667 | [45 empty] | 0 |  | 319 | 61 |  |  | no preheating and no powder
1 |  | AlMg4,5Mn | AconityLAB | M shaped Profile | 140 | 700 | 1750 | 22 |  |  | single track | 0.4 | [45 empty] | 0 |  | 274 | 54 |  |  | no preheating and no powder
1 |  | AlMg4,5Mn | AconityLAB | M shaped Profile | 140 | 700 | 2000 | 22 |  |  | single track | 0.35 | [45 empty] | 0 |  | 239 | 53 |  |  | no preheating and no powder
1 |  | AlMg4,5Mn | AconityLAB | M shaped Profile | 140 | 800 | 750 | 22 |  |  | single track | 1.066667 | [45 empty] | 0 |  | 410 | 116 |  |  | no preheating and no powder
1 |  | AlMg4,5Mn | AconityLAB | M shaped Profile | 140 | 800 | 1000 | 22 |  |  | single track | 0.8 | [45 empty] | 0 |  | 408 | 87 |  |  | no preheating and no powder
1 |  | AlMg4,5Mn | AconityLAB | M shaped Profile | 140 | 800 | 1250 | 22 |  |  | single track | 0.64 | [45 empty] | 0 |  | 349 | 76 |  |  | no preheating and no powder
1 |  | AlMg4,5Mn | AconityLAB | M shaped Profile | 140 | 800 | 1500 | 22 |  |  | single track | 0.5333333 | [45 empty] | 0 |  | 345 | 68 |  |  | no preheating and no powder
1 |  | AlMg4,5Mn | AconityLAB | M shaped Profile | 140 | 800 | 1750 | 22 |  |  | single track | 0.4571429 | [45 empty] | 0 |  | 338 | 54 |  |  | no preheating and no powder
1 |  | AlMg4,5Mn | AconityLAB | M shaped Profile | 140 | 800 | 2000 | 22 |  |  | single track | 0.4 | [45 empty] | 0 |  | 331 | 55 |  |  | no preheating and no powder
1 | 1 | AlSi10Mg | AconityLAB | Gauss defocused | 140 | 300 | 1000 |  | 0.1 | 50 | Unidirectional | 0.3 |  | 60 | [20 empty] | 97.3 | [22 empty] | 0 | [5 empty] | Preheating 200 grad Celsius
1 | 2 | AlSi10Mg | AconityLAB | Gauss defocused | 140 | 300 | 1500 |  | 0.1 | 50 | Unidirectional | 0.2 |  | 40 | [20 empty] | 97.3 | [22 empty] | 0 | [5 empty] | Preheating 200 grad Celsius
1 | 3 | AlSi10Mg | AconityLAB | Gauss defocused | 140 | 300 | 2000 |  | 0.1 | 50 | Unidirectional | 0.15 |  | 30 | [20 empty] | 94.5 | [22 empty] | 0 | [5 empty] | Preheating 200 grad Celsius
1 | 4 | AlSi10Mg | AconityLAB | Gauss defocused | 140 | 400 | 1000 |  | 0.1 | 50 | Unidirectional | 0.4 |  | 80 | [20 empty] | 99.8 | [22 empty] | 0 | [5 empty] | Preheating 200 grad Celsius
1 | 5 | AlSi10Mg | AconityLAB | Gauss defocused | 140 | 400 | 1500 |  | 0.1 | 50 | Unidirectional | 0.2666667 |  | 53.33333 | [20 empty] | 99.7 | [22 empty] | 0 | [5 empty] | Preheating 200 grad Celsius
1 | 6 | AlSi10Mg | AconityLAB | Gauss defocused | 140 | 400 | 2000 |  | 0.1 | 50 | Unidirectional | 0.2 |  | 40 | [20 empty] | 99 | [22 empty] | 0 | [5 empty] | Preheating 200 grad Celsius
1 | 7 | AlSi10Mg | AconityLAB | Gauss defocused | 140 | 500 | 1000 |  | 0.1 | 50 | Unidirectional | 0.5 |  | 100 | [20 empty] | 99.7 | [22 empty] | 0 | [5 empty] | Preheating 200 grad Celsius
1 | 8 | AlSi10Mg | AconityLAB | Gauss defocused | 140 | 500 | 1500 |  | 0.1 | 50 | Unidirectional | 0.3333333 |  | 66.66667 | [20 empty] | 99.9 | [22 empty] | 0 | [5 empty] | Preheating 200 grad Celsius
1 | 9 | AlSi10Mg | AconityLAB | Gauss defocused | 140 | 500 | 2000 |  | 0.1 | 50 | Unidirectional | 0.25 |  | 50 | [20 empty] | 99.8 | [22 empty] | 0 | [5 empty] | Preheating 200 grad Celsius
1 | 10 | AlSi10Mg | AconityLAB | Gauss defocused | 140 | 300 | 1000 |  | 0.15 | 50 | Unidirectional | 0.3 |  | 40 | [20 empty] | 99.2 | [22 empty] | 0 | [5 empty] | Preheating 200 grad Celsius
1 | 11 | AlSi10Mg | AconityLAB | Gauss defocused | 140 | 300 | 1500 |  | 0.15 | 50 | Unidirectional | 0.2 |  | 26.66667 | [20 empty] | 96.2 | [22 empty] | 0 | [5 empty] | Preheating 200 grad Celsius
1 | 12 | AlSi10Mg | AconityLAB | Gauss defocused | 140 | 300 | 2000 |  | 0.15 | 50 | Unidirectional | 0.15 |  | 20 | [20 empty] | 85.4 | [22 empty] | 0 | [5 empty] | Preheating 200 grad Celsius
1 | 13 | AlSi10Mg | AconityLAB | Gauss defocused | 140 | 400 | 1000 |  | 0.15 | 50 | Unidirectional | 0.4 |  | 53.33333 | [20 empty] | 99.7 | [22 empty] | 0 | [5 empty] | Preheating 200 grad Celsius
1 | 14 | AlSi10Mg | AconityLAB | Gauss defocused | 140 | 400 | 1500 |  | 0.15 | 50 | Unidirectional | 0.2666667 |  | 35.55556 | [20 empty] | 99.3 | [22 empty] | 0 | [5 empty] | Preheating 200 grad Celsius
1 | 15 | AlSi10Mg | AconityLAB | Gauss defocused | 140 | 400 | 2000 |  | 0.15 | 50 | Unidirectional | 0.2 |  | 26.66667 | [20 empty] | 97 | [22 empty] | 0 | [5 empty] | Preheating 200 grad Celsius
1 | 16 | AlSi10Mg | AconityLAB | Gauss defocused | 140 | 500 | 1000 |  | 0.15 | 50 | Unidirectional | 0.5 |  | 66.66667 | [20 empty] | 99.6 | [22 empty] | 0 | [5 empty] | Preheating 200 grad Celsius
1 | 17 | AlSi10Mg | AconityLAB | Gauss defocused | 140 | 500 | 1500 |  | 0.15 | 50 | Unidirectional | 0.3333333 |  | 44.44444 | [20 empty] | 99.7 | [22 empty] | 0 | [5 empty] | Preheating 200 grad Celsius
1 | 18 | AlSi10Mg | AconityLAB | Gauss defocused | 140 | 500 | 2000 |  | 0.15 | 50 | Unidirectional | 0.25 |  | 33.33333 | [20 empty] | 99.7 | [22 empty] | 0 | [5 empty] | Preheating 200 grad Celsius
1 | 19 | AlSi10Mg | AconityLAB | Gauss defocused | 140 | 300 | 1000 |  | 0.2 | 50 | Unidirectional | 0.3 |  | 30 | [20 empty] | 99.1 | [22 empty] | 0 | [5 empty] | Preheating 200 grad Celsius
1 | 20 | AlSi10Mg | AconityLAB | Gauss defocused | 140 | 300 | 1500 |  | 0.2 | 50 | Unidirectional | 0.2 |  | 20 | [20 empty] | 87.3 | [22 empty] | 0 | [5 empty] | Preheating 200 grad Celsius
1 | 21 | AlSi10Mg | AconityLAB | Gauss defocused | 140 | 300 | 2000 |  | 0.2 | 50 | Unidirectional | 0.15 |  | 15 | [20 empty] | 62.5 | [22 empty] | 0 | [5 empty] | Preheating 200 grad Celsius
1 | 22 | AlSi10Mg | AconityLAB | Gauss defocused | 140 | 400 | 1000 |  | 0.2 | 50 | Unidirectional | 0.4 |  | 40 | [20 empty] | 99.7 | [22 empty] | 0 | [5 empty] | Preheating 200 grad Celsius
1 | 23 | AlSi10Mg | AconityLAB | Gauss defocused | 140 | 400 | 1500 |  | 0.2 | 50 | Unidirectional | 0.2666667 |  | 26.66667 | [20 empty] | 97.6 | [22 empty] | 0 | [5 empty] | Preheating 200 grad Celsius
1 | 24 | AlSi10Mg | AconityLAB | Gauss defocused | 140 | 400 | 2000 |  | 0.2 | 50 | Unidirectional | 0.2 |  | 20 | [20 empty] | 89.2 | [22 empty] | 0 | [5 empty] | Preheating 200 grad Celsius
1 | 25 | AlSi10Mg | AconityLAB | Gauss defocused | 140 | 500 | 1000 |  | 0.2 | 50 | Unidirectional | 0.5 |  | 50 | [20 empty] | 99.6 | [22 empty] | 0 | [5 empty] | Preheating 200 grad Celsius
1 | 26 | AlSi10Mg | AconityLAB | Gauss defocused | 140 | 500 | 1500 |  | 0.2 | 50 | Unidirectional | 0.3333333 |  | 33.33333 | [20 empty] | 99.5 | [22 empty] | 0 | [5 empty] | Preheating 200 grad Celsius
1 | 27 | AlSi10Mg | AconityLAB | Gauss defocused | 140 | 500 | 2000 |  | 0.2 | 50 | Unidirectional | 0.25 |  | 25 | [20 empty] | 96.1 | [22 empty] | 0 | [5 empty] | Preheating 200 grad Celsius
1 | 28 | AlSi10Mg | AconityLAB | Gauss defocused | 140 | 600 | 1000 |  | 0.1 | 50 | Unidirectional | 0.6 |  | 120 | [20 empty] | 98.3 | [22 empty] | 0 | [5 empty] | Preheating 200 grad Celsius
1 | 29 | AlSi10Mg | AconityLAB | Gauss defocused | 140 | 600 | 1500 |  | 0.1 | 50 | Unidirectional | 0.4 |  | 80 | [20 empty] | 99.7 | [22 empty] | 0 | [5 empty] | Preheating 200 grad Celsius
1 | 30 | AlSi10Mg | AconityLAB | Gauss defocused | 140 | 600 | 2000 |  | 0.1 | 50 | Unidirectional | 0.3 |  | 60 | [20 empty] | 99.8 | [22 empty] | 0 | [5 empty] | Preheating 200 grad Celsius
1 | 31 | AlSi10Mg | AconityLAB | Gauss defocused | 140 | 700 | 1000 |  | 0.1 | 50 | Unidirectional | 0.7 |  | 140 | [20 empty] | 97.5 | [22 empty] | 0 | [5 empty] | Preheating 200 grad Celsius
1 | 32 | AlSi10Mg | AconityLAB | Gauss defocused | 140 | 700 | 1500 |  | 0.1 | 50 | Unidirectional | 0.4666667 |  | 93.33333 | [20 empty] | 99.5 | [22 empty] | 0 | [5 empty] | Preheating 200 grad Celsius
1 | 33 | AlSi10Mg | AconityLAB | Gauss defocused | 140 | 700 | 2000 |  | 0.1 | 50 | Unidirectional | 0.35 |  | 70 | [20 empty] | 99.8 | [22 empty] | 0 | [5 empty] | Preheating 200 grad Celsius
1 | 34 | AlSi10Mg | AconityLAB | Gauss defocused | 140 | 800 | 1000 |  | 0.1 | 50 | Unidirectional | 0.8 |  | 160 | [20 empty] | 95.8 | [22 empty] | 0 | [5 empty] | Preheating 200 grad Celsius
1 | 35 | AlSi10Mg | AconityLAB | Gauss defocused | 140 | 800 | 1500 |  | 0.1 | 50 | Unidirectional | 0.5333333 |  | 106.6667 | [20 empty] | 99.3 | [22 empty] | 0 | [5 empty] | Preheating 200 grad Celsius
1 | 36 | AlSi10Mg | AconityLAB | Gauss defocused | 140 | 800 | 2000 |  | 0.1 | 50 | Unidirectional | 0.4 |  | 80 | [20 empty] | 99.7 | [22 empty] | 0 | [5 empty] | Preheating 200 grad Celsius
1 | 37 | AlSi10Mg | AconityLAB | Gauss defocused | 140 | 600 | 1000 |  | 0.15 | 50 | Unidirectional | 0.6 |  | 80 | [20 empty] | 99.2 | [22 empty] | 0 | [5 empty] | Preheating 200 grad Celsius
1 | 38 | AlSi10Mg | AconityLAB | Gauss defocused | 140 | 600 | 1500 |  | 0.15 | 50 | Unidirectional | 0.4 |  | 53.33333 | [20 empty] | 99.6 | [22 empty] | 0 | [5 empty] | Preheating 200 grad Celsius
1 | 39 | AlSi10Mg | AconityLAB | Gauss defocused | 140 | 600 | 2000 |  | 0.15 | 50 | Unidirectional | 0.3 |  | 40 | [20 empty] | 99.8 | [22 empty] | 0 | [5 empty] | Preheating 200 grad Celsius
1 | 40 | AlSi10Mg | AconityLAB | Gauss defocused | 140 | 700 | 1000 |  | 0.15 | 50 | Unidirectional | 0.7 |  | 93.33333 | [20 empty] | 99.3 | [22 empty] | 0 | [5 empty] | Preheating 200 grad Celsius
1 | 41 | AlSi10Mg | AconityLAB | Gauss defocused | 140 | 700 | 1500 |  | 0.15 | 50 | Unidirectional | 0.4666667 |  | 62.22222 | [20 empty] | 99.4 | [22 empty] | 0 | [5 empty] | Preheating 200 grad Celsius
1 | 42 | AlSi10Mg | AconityLAB | Gauss defocused | 140 | 700 | 2000 |  | 0.15 | 50 | Unidirectional | 0.35 |  | 46.66667 | [20 empty] | 99.6 | [22 empty] | 0 | [5 empty] | Preheating 200 grad Celsius
1 | 43 | AlSi10Mg | AconityLAB | Gauss defocused | 140 | 800 | 1000 |  | 0.15 | 50 | Unidirectional | 0.8 |  | 106.6667 | [20 empty] | 99.5 | [22 empty] | 0 | [5 empty] | Preheating 200 grad Celsius
1 | 44 | AlSi10Mg | AconityLAB | Gauss defocused | 140 | 800 | 1500 |  | 0.15 | 50 | Unidirectional | 0.5333333 |  | 71.11111 | [20 empty] | 99.8 | [22 empty] | 0 | [5 empty] | Preheating 200 grad Celsius
1 | 45 | AlSi10Mg | AconityLAB | Gauss defocused | 140 | 800 | 2000 |  | 0.15 | 50 | Unidirectional | 0.4 |  | 53.33333 | [20 empty] | 99.7 | [22 empty] | 0 | [5 empty] | Preheating 200 grad Celsius
1 | 46 | AlSi10Mg | AconityLAB | Gauss defocused | 140 | 600 | 1000 |  | 0.2 | 50 | Unidirectional | 0.6 |  | 60 | [20 empty] | 99.7 | [22 empty] | 0 | [5 empty] | Preheating 200 grad Celsius
1 | 47 | AlSi10Mg | AconityLAB | Gauss defocused | 140 | 600 | 1500 |  | 0.2 | 50 | Unidirectional | 0.4 |  | 40 | [20 empty] | 99.7 | [22 empty] | 0 | [5 empty] | Preheating 200 grad Celsius
1 | 48 | AlSi10Mg | AconityLAB | Gauss defocused | 140 | 600 | 2000 |  | 0.2 | 50 | Unidirectional | 0.3 |  | 30 | [20 empty] | 99.7 | [22 empty] | 0 | [5 empty] | Preheating 200 grad Celsius
1 | 49 | AlSi10Mg | AconityLAB | Gauss defocused | 140 | 700 | 1000 |  | 0.2 | 50 | Unidirectional | 0.7 |  | 70 | [20 empty] | 99.5 | [22 empty] | 0 | [5 empty] | Preheating 200 grad Celsius
1 | 50 | AlSi10Mg | AconityLAB | Gauss defocused | 140 | 700 | 1500 |  | 0.2 | 50 | Unidirectional | 0.4666667 |  | 46.66667 | [20 empty] | 99.7 | [22 empty] | 0 | [5 empty] | Preheating 200 grad Celsius
1 | 51 | AlSi10Mg | AconityLAB | Gauss defocused | 140 | 700 | 2000 |  | 0.2 | 50 | Unidirectional | 0.35 |  | 35 | [20 empty] | 99.6 | [22 empty] | 0 | [5 empty] | Preheating 200 grad Celsius
1 | 52 | AlSi10Mg | AconityLAB | Gauss defocused | 140 | 800 | 1000 |  | 0.2 | 50 | Unidirectional | 0.8 |  | 80 | [20 empty] | 99.4 | [22 empty] | 0 | [5 empty] | Preheating 200 grad Celsius
1 | 53 | AlSi10Mg | AconityLAB | Gauss defocused | 140 | 800 | 1500 |  | 0.2 | 50 | Unidirectional | 0.5333333 |  | 53.33333 | [20 empty] | 99.5 | [22 empty] | 0 | [5 empty] | Preheating 200 grad Celsius
1 | 54 | AlSi10Mg | AconityLAB | Gauss defocused | 140 | 800 | 2000 |  | 0.2 | 50 | Unidirectional | 0.4 |  | 40 | [20 empty] | 99.7 | [22 empty] | 0 | [5 empty] | Preheating 200 grad Celsius
1 | 1 | AlSi10Mg | AconityLAB | M shaped Profile | 140 | 300 | 1000 |  | 0.1 | 50 | Unidirectional | 0.3 |  | 60 | [20 empty] | 97.9 | [22 empty] | 0 | [5 empty] | Preheating 200 grad Celsius
1 | 2 | AlSi10Mg | AconityLAB | M shaped Profile | 140 | 300 | 1500 |  | 0.1 | 50 | Unidirectional | 0.2 |  | 40 | [20 empty] | 98.6 | [22 empty] | 0 | [5 empty] | Preheating 200 grad Celsius
1 | 3 | AlSi10Mg | AconityLAB | M shaped Profile | 140 | 300 | 2000 |  | 0.1 | 50 | Unidirectional | 0.15 |  | 30 | [20 empty] | 93.8 | [22 empty] | 0 | [5 empty] | Preheating 200 grad Celsius
1 | 4 | AlSi10Mg | AconityLAB | M shaped Profile | 140 | 400 | 1000 |  | 0.1 | 50 | Unidirectional | 0.4 |  | 80 | [20 empty] | 98.5 | [22 empty] | 0 | [5 empty] | Preheating 200 grad Celsius
1 | 5 | AlSi10Mg | AconityLAB | M shaped Profile | 140 | 400 | 1500 |  | 0.1 | 50 | Unidirectional | 0.2666667 |  | 53.33333 | [20 empty] | 98.6 | [22 empty] | 0 | [5 empty] | Preheating 200 grad Celsius
1 | 6 | AlSi10Mg | AconityLAB | M shaped Profile | 140 | 400 | 2000 |  | 0.1 | 50 | Unidirectional | 0.2 |  | 40 | [20 empty] | 99 | [22 empty] | 0 | [5 empty] | Preheating 200 grad Celsius
1 | 7 | AlSi10Mg | AconityLAB | M shaped Profile | 140 | 500 | 1000 |  | 0.1 | 50 | Unidirectional | 0.5 |  | 100 | [20 empty] | 99.8 | [22 empty] | 0 | [5 empty] | Preheating 200 grad Celsius
1 | 8 | AlSi10Mg | AconityLAB | M shaped Profile | 140 | 500 | 1500 |  | 0.1 | 50 | Unidirectional | 0.3333333 |  | 66.66667 | [20 empty] | 99.5 | [22 empty] | 0 | [5 empty] | Preheating 200 grad Celsius
1 | 9 | AlSi10Mg | AconityLAB | M shaped Profile | 140 | 500 | 2000 |  | 0.1 | 50 | Unidirectional | 0.25 |  | 50 | [20 empty] | 99.7 | [22 empty] | 0 | [5 empty] | Preheating 200 grad Celsius
1 | 10 | AlSi10Mg | AconityLAB | M shaped Profile | 140 | 300 | 1000 |  | 0.15 | 50 | Unidirectional | 0.3 |  | 40 | [20 empty] | 99.3 | [22 empty] | 0 | [5 empty] | Preheating 200 grad Celsius
1 | 11 | AlSi10Mg | AconityLAB | M shaped Profile | 140 | 300 | 1500 |  | 0.15 | 50 | Unidirectional | 0.2 |  | 26.66667 | [20 empty] | 97.6 | [22 empty] | 0 | [5 empty] | Preheating 200 grad Celsius
1 | 12 | AlSi10Mg | AconityLAB | M shaped Profile | 140 | 300 | 2000 |  | 0.15 | 50 | Unidirectional | 0.15 |  | 20 | [20 empty] | 85.2 | [22 empty] | 0 | [5 empty] | Preheating 200 grad Celsius
1 | 13 | AlSi10Mg | AconityLAB | M shaped Profile | 140 | 400 | 1000 |  | 0.15 | 50 | Unidirectional | 0.4 |  | 53.33333 | [20 empty] | 99.7 | [22 empty] | 0 | [5 empty] | Preheating 200 grad Celsius
1 | 14 | AlSi10Mg | AconityLAB | M shaped Profile | 140 | 400 | 1500 |  | 0.15 | 50 | Unidirectional | 0.2666667 |  | 35.55556 | [20 empty] | 99.6 | [22 empty] | 0 | [5 empty] | Preheating 200 grad Celsius
1 | 15 | AlSi10Mg | AconityLAB | M shaped Profile | 140 | 400 | 2000 |  | 0.15 | 50 | Unidirectional | 0.2 |  | 26.66667 | [20 empty] | 99 | [22 empty] | 0 | [5 empty] | Preheating 200 grad Celsius
1 | 16 | AlSi10Mg | AconityLAB | M shaped Profile | 140 | 500 | 1000 |  | 0.15 | 50 | Unidirectional | 0.5 |  | 66.66667 | [20 empty] | 99.6 | [22 empty] | 0 | [5 empty] | Preheating 200 grad Celsius
1 | 17 | AlSi10Mg | AconityLAB | M shaped Profile | 140 | 500 | 1500 |  | 0.15 | 50 | Unidirectional | 0.3333333 |  | 44.44444 | [20 empty] | 99.8 | [22 empty] | 0 | [5 empty] | Preheating 200 grad Celsius
1 | 18 | AlSi10Mg | AconityLAB | M shaped Profile | 140 | 500 | 2000 |  | 0.15 | 50 | Unidirectional | 0.25 |  | 33.33333 | [20 empty] | 99.5 | [22 empty] | 0 | [5 empty] | Preheating 200 grad Celsius
1 | 19 | AlSi10Mg | AconityLAB | M shaped Profile | 140 | 300 | 1000 |  | 0.2 | 50 | Unidirectional | 0.3 |  | 30 | [20 empty] | 98.7 | [22 empty] | 0 | [5 empty] | Preheating 200 grad Celsius
1 | 20 | AlSi10Mg | AconityLAB | M shaped Profile | 140 | 300 | 1500 |  | 0.2 | 50 | Unidirectional | 0.2 |  | 20 | [20 empty] | 86 | [22 empty] | 0 | [5 empty] | Preheating 200 grad Celsius
1 | 21 | AlSi10Mg | AconityLAB | M shaped Profile | 140 | 300 | 2000 |  | 0.2 | 50 | Unidirectional | 0.15 |  | 15 | [20 empty] | 70.4 | [22 empty] | 0 | [5 empty] | Preheating 200 grad Celsius
1 | 22 | AlSi10Mg | AconityLAB | M shaped Profile | 140 | 400 | 1000 |  | 0.2 | 50 | Unidirectional | 0.4 |  | 40 | [20 empty] | 99.8 | [22 empty] | 0 | [5 empty] | Preheating 200 grad Celsius
1 | 23 | AlSi10Mg | AconityLAB | M shaped Profile | 140 | 400 | 1500 |  | 0.2 | 50 | Unidirectional | 0.2666667 |  | 26.66667 | [20 empty] | 98.4 | [22 empty] | 0 | [5 empty] | Preheating 200 grad Celsius
1 | 24 | AlSi10Mg | AconityLAB | M shaped Profile | 140 | 400 | 2000 |  | 0.2 | 50 | Unidirectional | 0.2 |  | 20 | [20 empty] | 87.2 | [22 empty] | 0 | [5 empty] | Preheating 200 grad Celsius
1 | 25 | AlSi10Mg | AconityLAB | M shaped Profile | 140 | 500 | 1000 |  | 0.2 | 50 | Unidirectional | 0.5 |  | 50 | [20 empty] | 99.7 | [22 empty] | 0 | [5 empty] | Preheating 200 grad Celsius
1 | 26 | AlSi10Mg | AconityLAB | M shaped Profile | 140 | 500 | 1500 |  | 0.2 | 50 | Unidirectional | 0.3333333 |  | 33.33333 | [20 empty] | 99.5 | [22 empty] | 0 | [5 empty] | Preheating 200 grad Celsius
1 | 27 | AlSi10Mg | AconityLAB | M shaped Profile | 140 | 500 | 2000 |  | 0.2 | 50 | Unidirectional | 0.25 |  | 25 | [20 empty] | 95.4 | [22 empty] | 0 | [5 empty] | Preheating 200 grad Celsius
1 | 28 | AlSi10Mg | AconityLAB | M shaped Profile | 140 | 600 | 1000 |  | 0.1 | 50 | Unidirectional | 0.6 |  | 120 | [20 empty] | 99.9 | [22 empty] | 0 | [5 empty] | Preheating 200 grad Celsius
1 | 29 | AlSi10Mg | AconityLAB | M shaped Profile | 140 | 600 | 1500 |  | 0.1 | 50 | Unidirectional | 0.4 |  | 80 | [20 empty] | 99.7 | [22 empty] | 0 | [5 empty] | Preheating 200 grad Celsius
1 | 30 | AlSi10Mg | AconityLAB | M shaped Profile | 140 | 600 | 2000 |  | 0.1 | 50 | Unidirectional | 0.3 |  | 60 | [20 empty] | 99.7 | [22 empty] | 0 | [5 empty] | Preheating 200 grad Celsius
1 | 31 | AlSi10Mg | AconityLAB | M shaped Profile | 140 | 700 | 1000 |  | 0.1 | 50 | Unidirectional | 0.7 |  | 140 | [20 empty] | 100 | [22 empty] | 0 | [5 empty] | Preheating 200 grad Celsius
1 | 32 | AlSi10Mg | AconityLAB | M shaped Profile | 140 | 700 | 1500 |  | 0.1 | 50 | Unidirectional | 0.4666667 |  | 93.33333 | [20 empty] | 100 | [22 empty] | 0 | [5 empty] | Preheating 200 grad Celsius
1 | 33 | AlSi10Mg | AconityLAB | M shaped Profile | 140 | 700 | 2000 |  | 0.1 | 50 | Unidirectional | 0.35 |  | 70 | [20 empty] | 99.9 | [22 empty] | 0 | [5 empty] | Preheating 200 grad Celsius
1 | 34 | AlSi10Mg | AconityLAB | M shaped Profile | 140 | 800 | 1000 |  | 0.1 | 50 | Unidirectional | 0.8 |  | 160 | [20 empty] | 99.9 | [22 empty] | 0 | [5 empty] | Preheating 200 grad Celsius
1 | 35 | AlSi10Mg | AconityLAB | M shaped Profile | 140 | 800 | 1500 |  | 0.1 | 50 | Unidirectional | 0.5333333 |  | 106.6667 | [20 empty] | 99.9 | [22 empty] | 0 | [5 empty] | Preheating 200 grad Celsius
1 | 36 | AlSi10Mg | AconityLAB | M shaped Profile | 140 | 800 | 2000 |  | 0.1 | 50 | Unidirectional | 0.4 |  | 80 | [20 empty] | 99.9 | [22 empty] | 0 | [5 empty] | Preheating 200 grad Celsius
1 | 37 | AlSi10Mg | AconityLAB | M shaped Profile | 140 | 600 | 1000 |  | 0.15 | 50 | Unidirectional | 0.6 |  | 80 | [20 empty] | 99.9 | [22 empty] | 0 | [5 empty] | Preheating 200 grad Celsius
1 | 38 | AlSi10Mg | AconityLAB | M shaped Profile | 140 | 600 | 1500 |  | 0.15 | 50 | Unidirectional | 0.4 |  | 53.33333 | [20 empty] | 99.8 | [22 empty] | 0 | [5 empty] | Preheating 200 grad Celsius
1 | 39 | AlSi10Mg | AconityLAB | M shaped Profile | 140 | 600 | 2000 |  | 0.15 | 50 | Unidirectional | 0.3 |  | 40 | [20 empty] | 99.8 | [22 empty] | 0 | [5 empty] | Preheating 200 grad Celsius
1 | 40 | AlSi10Mg | AconityLAB | M shaped Profile | 140 | 700 | 1000 |  | 0.15 | 50 | Unidirectional | 0.7 |  | 93.33333 | [20 empty] | 99.9 | [22 empty] | 0 | [5 empty] | Preheating 200 grad Celsius
1 | 41 | AlSi10Mg | AconityLAB | M shaped Profile | 140 | 700 | 1500 |  | 0.15 | 50 | Unidirectional | 0.4666667 |  | 62.22222 | [20 empty] | 99.9 | [22 empty] | 0 | [5 empty] | Preheating 200 grad Celsius
1 | 42 | AlSi10Mg | AconityLAB | M shaped Profile | 140 | 700 | 2000 |  | 0.15 | 50 | Unidirectional | 0.35 |  | 46.66667 | [20 empty] | 99.8 | [22 empty] | 0 | [5 empty] | Preheating 200 grad Celsius
1 | 43 | AlSi10Mg | AconityLAB | M shaped Profile | 140 | 800 | 1000 |  | 0.15 | 50 | Unidirectional | 0.8 |  | 106.6667 | [20 empty] | 99.8 | [22 empty] | 0 | [5 empty] | Preheating 200 grad Celsius
1 | 44 | AlSi10Mg | AconityLAB | M shaped Profile | 140 | 800 | 1500 |  | 0.15 | 50 | Unidirectional | 0.5333333 |  | 71.11111 | [20 empty] | 99.9 | [22 empty] | 0 | [5 empty] | Preheating 200 grad Celsius
1 | 45 | AlSi10Mg | AconityLAB | M shaped Profile | 140 | 800 | 2000 |  | 0.15 | 50 | Unidirectional | 0.4 |  | 53.33333 | [20 empty] | 99.9 | [22 empty] | 0 | [5 empty] | Preheating 200 grad Celsius
1 | 46 | AlSi10Mg | AconityLAB | M shaped Profile | 140 | 600 | 1000 |  | 0.2 | 50 | Unidirectional | 0.6 |  | 60 | [20 empty] | 99.8 | [22 empty] | 0 | [5 empty] | Preheating 200 grad Celsius
1 | 47 | AlSi10Mg | AconityLAB | M shaped Profile | 140 | 600 | 1500 |  | 0.2 | 50 | Unidirectional | 0.4 |  | 40 | [20 empty] | 99.8 | [22 empty] | 0 | [5 empty] | Preheating 200 grad Celsius
1 | 48 | AlSi10Mg | AconityLAB | M shaped Profile | 140 | 600 | 2000 |  | 0.2 | 50 | Unidirectional | 0.3 |  | 30 | [20 empty] | 99.6 | [22 empty] | 0 | [5 empty] | Preheating 200 grad Celsius
1 | 49 | AlSi10Mg | AconityLAB | M shaped Profile | 140 | 700 | 1000 |  | 0.2 | 50 | Unidirectional | 0.7 |  | 70 | [20 empty] | 99.9 | [22 empty] | 0 | [5 empty] | Preheating 200 grad Celsius
1 | 50 | AlSi10Mg | AconityLAB | M shaped Profile | 140 | 700 | 1500 |  | 0.2 | 50 | Unidirectional | 0.4666667 |  | 46.66667 | [20 empty] | 99.9 | [22 empty] | 0 | [5 empty] | Preheating 200 grad Celsius
1 | 51 | AlSi10Mg | AconityLAB | M shaped Profile | 140 | 700 | 2000 |  | 0.2 | 50 | Unidirectional | 0.35 |  | 35 | [20 empty] | 99.8 | [22 empty] | 0 | [5 empty] | Preheating 200 grad Celsius
1 | 52 | AlSi10Mg | AconityLAB | M shaped Profile | 140 | 800 | 1000 |  | 0.2 | 50 | Unidirectional | 0.8 |  | 80 | [20 empty] | 99.9 | [22 empty] | 0 | [5 empty] | Preheating 200 grad Celsius
1 | 53 | AlSi10Mg | AconityLAB | M shaped Profile | 140 | 800 | 1500 |  | 0.2 | 50 | Unidirectional | 0.5333333 |  | 53.33333 | [20 empty] | 99.9 | [22 empty] | 0 | [5 empty] | Preheating 200 grad Celsius
1 | 54 | AlSi10Mg | AconityLAB | M shaped Profile | 140 | 800 | 2000 |  | 0.2 | 50 | Unidirectional | 0.4 |  | 40 | [20 empty] | 99.8 | [22 empty] | 0 | [5 empty] | Preheating 200 grad Celsius
1 | 1 | AlSi10Sc0.4Zr0.2 | AconityLAB | Gauss defocused | 140 | 300 | 1000 |  | 0.1 | 50 | Unidirectional | 0.3 |  | 60 | [20 empty] | 98.3 | [22 empty] | 0 | [5 empty] | Preheating 200 grad Celsius
1 | 2 | AlSi10Sc0.4Zr0.2 | AconityLAB | Gauss defocused | 140 | 300 | 1500 |  | 0.1 | 50 | Unidirectional | 0.2 |  | 40 | [20 empty] | 98.3 | [22 empty] | 0 | [5 empty] | Preheating 200 grad Celsius
1 | 3 | AlSi10Sc0.4Zr0.2 | AconityLAB | Gauss defocused | 140 | 300 | 2000 |  | 0.1 | 50 | Unidirectional | 0.15 |  | 30 | [20 empty] | 95.4 | [22 empty] | 0 | [5 empty] | Preheating 200 grad Celsius
1 | 4 | AlSi10Sc0.4Zr0.2 | AconityLAB | Gauss defocused | 140 | 400 | 1000 |  | 0.1 | 50 | Unidirectional | 0.4 |  | 80 | [20 empty] | 99.5 | [22 empty] | 0 | [5 empty] | Preheating 200 grad Celsius
1 | 5 | AlSi10Sc0.4Zr0.2 | AconityLAB | Gauss defocused | 140 | 400 | 1500 |  | 0.1 | 50 | Unidirectional | 0.2666667 |  | 53.33333 | [20 empty] | 99.7 | [22 empty] | 0 | [5 empty] | Preheating 200 grad Celsius
1 | 6 | AlSi10Sc0.4Zr0.2 | AconityLAB | Gauss defocused | 140 | 400 | 2000 |  | 0.1 | 50 | Unidirectional | 0.2 |  | 40 | [20 empty] | 99.5 | [22 empty] | 0 | [5 empty] | Preheating 200 grad Celsius
1 | 7 | AlSi10Sc0.4Zr0.2 | AconityLAB | Gauss defocused | 140 | 500 | 1000 |  | 0.1 | 50 | Unidirectional | 0.5 |  | 100 | [20 empty] | 99.8 | [22 empty] | 0 | [5 empty] | Preheating 200 grad Celsius
1 | 8 | AlSi10Sc0.4Zr0.2 | AconityLAB | Gauss defocused | 140 | 500 | 1500 |  | 0.1 | 50 | Unidirectional | 0.3333333 |  | 66.66667 | [20 empty] | 99.8 | [22 empty] | 0 | [5 empty] | Preheating 200 grad Celsius
1 | 9 | AlSi10Sc0.4Zr0.2 | AconityLAB | Gauss defocused | 140 | 500 | 2000 |  | 0.1 | 50 | Unidirectional | 0.25 |  | 50 | [20 empty] | 99.8 | [22 empty] | 0 | [5 empty] | Preheating 200 grad Celsius
1 | 10 | AlSi10Sc0.4Zr0.2 | AconityLAB | Gauss defocused | 140 | 300 | 1000 |  | 0.15 | 50 | Unidirectional | 0.3 |  | 40 | [20 empty] | 99.1 | [22 empty] | 0 | [5 empty] | Preheating 200 grad Celsius
1 | 11 | AlSi10Sc0.4Zr0.2 | AconityLAB | Gauss defocused | 140 | 300 | 1500 |  | 0.15 | 50 | Unidirectional | 0.2 |  | 26.66667 | [20 empty] | 95.8 | [22 empty] | 0 | [5 empty] | Preheating 200 grad Celsius
1 | 12 | AlSi10Sc0.4Zr0.2 | AconityLAB | Gauss defocused | 140 | 300 | 2000 |  | 0.15 | 50 | Unidirectional | 0.15 |  | 20 | [20 empty] | 84.2 | [22 empty] | 0 | [5 empty] | Preheating 200 grad Celsius
1 | 13 | AlSi10Sc0.4Zr0.2 | AconityLAB | Gauss defocused | 140 | 400 | 1000 |  | 0.15 | 50 | Unidirectional | 0.4 |  | 53.33333 | [20 empty] | 99.8 | [22 empty] | 0 | [5 empty] | Preheating 200 grad Celsius
1 | 14 | AlSi10Sc0.4Zr0.2 | AconityLAB | Gauss defocused | 140 | 400 | 1500 |  | 0.15 | 50 | Unidirectional | 0.2666667 |  | 35.55556 | [20 empty] | 99.8 | [22 empty] | 0 | [5 empty] | Preheating 200 grad Celsius
1 | 15 | AlSi10Sc0.4Zr0.2 | AconityLAB | Gauss defocused | 140 | 400 | 2000 |  | 0.15 | 50 | Unidirectional | 0.2 |  | 26.66667 | [20 empty] | 98.9 | [22 empty] | 0 | [5 empty] | Preheating 200 grad Celsius
1 | 16 | AlSi10Sc0.4Zr0.2 | AconityLAB | Gauss defocused | 140 | 500 | 1000 |  | 0.15 | 50 | Unidirectional | 0.5 |  | 66.66667 | [20 empty] | 99.5 | [22 empty] | 0 | [5 empty] | Preheating 200 grad Celsius
1 | 17 | AlSi10Sc0.4Zr0.2 | AconityLAB | Gauss defocused | 140 | 500 | 1500 |  | 0.15 | 50 | Unidirectional | 0.3333333 |  | 44.44444 | [20 empty] | 99.6 | [22 empty] | 0 | [5 empty] | Preheating 200 grad Celsius
1 | 18 | AlSi10Sc0.4Zr0.2 | AconityLAB | Gauss defocused | 140 | 500 | 2000 |  | 0.15 | 50 | Unidirectional | 0.25 |  | 33.33333 | [20 empty] | 99.6 | [22 empty] | 0 | [5 empty] | Preheating 200 grad Celsius
1 | 19 | AlSi10Sc0.4Zr0.2 | AconityLAB | Gauss defocused | 140 | 300 | 1000 |  | 0.2 | 50 | Unidirectional | 0.3 |  | 30 | [20 empty] | 98.2 | [22 empty] | 0 | [5 empty] | Preheating 200 grad Celsius
1 | 20 | AlSi10Sc0.4Zr0.2 | AconityLAB | Gauss defocused | 140 | 300 | 1500 |  | 0.2 | 50 | Unidirectional | 0.2 |  | 20 | [20 empty] | 85.4 | [22 empty] | 0 | [5 empty] | Preheating 200 grad Celsius
1 | 21 | AlSi10Sc0.4Zr0.2 | AconityLAB | Gauss defocused | 140 | 300 | 2000 |  | 0.2 | 50 | Unidirectional | 0.15 |  | 15 | [20 empty] | 65.1 | [22 empty] | 0 | [5 empty] | Preheating 200 grad Celsius
1 | 22 | AlSi10Sc0.4Zr0.2 | AconityLAB | Gauss defocused | 140 | 400 | 1000 |  | 0.2 | 50 | Unidirectional | 0.4 |  | 40 | [20 empty] | 99.1 | [22 empty] | 0 | [5 empty] | Preheating 200 grad Celsius
1 | 23 | AlSi10Sc0.4Zr0.2 | AconityLAB | Gauss defocused | 140 | 400 | 1500 |  | 0.2 | 50 | Unidirectional | 0.2666667 |  | 26.66667 | [20 empty] | 99 | [22 empty] | 0 | [5 empty] | Preheating 200 grad Celsius
1 | 24 | AlSi10Sc0.4Zr0.2 | AconityLAB | Gauss defocused | 140 | 400 | 2000 |  | 0.2 | 50 | Unidirectional | 0.2 |  | 20 | [20 empty] | 89.8 | [22 empty] | 0 | [5 empty] | Preheating 200 grad Celsius
1 | 25 | AlSi10Sc0.4Zr0.2 | AconityLAB | Gauss defocused | 140 | 500 | 1000 |  | 0.2 | 50 | Unidirectional | 0.5 |  | 50 | [20 empty] | 98.5 | [22 empty] | 0 | [5 empty] | Preheating 200 grad Celsius
1 | 26 | AlSi10Sc0.4Zr0.2 | AconityLAB | Gauss defocused | 140 | 500 | 1500 |  | 0.2 | 50 | Unidirectional | 0.3333333 |  | 33.33333 | [20 empty] | 98.8 | [22 empty] | 0 | [5 empty] | Preheating 200 grad Celsius
1 | 27 | AlSi10Sc0.4Zr0.2 | AconityLAB | Gauss defocused | 140 | 500 | 2000 |  | 0.2 | 50 | Unidirectional | 0.25 |  | 25 | [20 empty] | 96.1 | [22 empty] | 0 | [5 empty] | Preheating 200 grad Celsius
1 | 28 | AlSi10Sc0.4Zr0.2 | AconityLAB | Gauss defocused | 140 | 600 | 1000 |  | 0.1 | 50 | Unidirectional | 0.6 |  | 120 | [20 empty] | 97.9 | [22 empty] | 0 | [5 empty] | Preheating 200 grad Celsius
1 | 29 | AlSi10Sc0.4Zr0.2 | AconityLAB | Gauss defocused | 140 | 600 | 1500 |  | 0.1 | 50 | Unidirectional | 0.4 |  | 80 | [20 empty] | 99.8 | [22 empty] | 0 | [5 empty] | Preheating 200 grad Celsius
1 | 30 | AlSi10Sc0.4Zr0.2 | AconityLAB | Gauss defocused | 140 | 600 | 2000 |  | 0.1 | 50 | Unidirectional | 0.3 |  | 60 | [20 empty] | 99.6 | [22 empty] | 0 | [5 empty] | Preheating 200 grad Celsius
1 | 31 | AlSi10Sc0.4Zr0.2 | AconityLAB | Gauss defocused | 140 | 700 | 1000 |  | 0.1 | 50 | Unidirectional | 0.7 |  | 140 | [20 empty] | 94.9 | [22 empty] | 0 | [5 empty] | Preheating 200 grad Celsius
1 | 32 | AlSi10Sc0.4Zr0.2 | AconityLAB | Gauss defocused | 140 | 700 | 1500 |  | 0.1 | 50 | Unidirectional | 0.4666667 |  | 93.33333 | [20 empty] | 98.5 | [22 empty] | 0 | [5 empty] | Preheating 200 grad Celsius
1 | 33 | AlSi10Sc0.4Zr0.2 | AconityLAB | Gauss defocused | 140 | 700 | 2000 |  | 0.1 | 50 | Unidirectional | 0.35 |  | 70 | [20 empty] | 99.3 | [22 empty] | 0 | [5 empty] | Preheating 200 grad Celsius
1 | 34 | AlSi10Sc0.4Zr0.2 | AconityLAB | Gauss defocused | 140 | 800 | 1000 |  | 0.1 | 50 | Unidirectional | 0.8 |  | 160 | [20 empty] | 94.4 | [22 empty] | 0 | [5 empty] | Preheating 200 grad Celsius
1 | 35 | AlSi10Sc0.4Zr0.2 | AconityLAB | Gauss defocused | 140 | 800 | 1500 |  | 0.1 | 50 | Unidirectional | 0.5333333 |  | 106.6667 | [20 empty] | 98.4 | [22 empty] | 0 | [5 empty] | Preheating 200 grad Celsius
1 | 36 | AlSi10Sc0.4Zr0.2 | AconityLAB | Gauss defocused | 140 | 800 | 2000 |  | 0.1 | 50 | Unidirectional | 0.4 |  | 80 | [20 empty] | 98.6 | [22 empty] | 0 | [5 empty] | Preheating 200 grad Celsius
1 | 37 | AlSi10Sc0.4Zr0.2 | AconityLAB | Gauss defocused | 140 | 600 | 1000 |  | 0.15 | 50 | Unidirectional | 0.6 |  | 80 | [20 empty] | 98.1 | [22 empty] | 0 | [5 empty] | Preheating 200 grad Celsius
1 | 38 | AlSi10Sc0.4Zr0.2 | AconityLAB | Gauss defocused | 140 | 600 | 1500 |  | 0.15 | 50 | Unidirectional | 0.4 |  | 53.33333 | [20 empty] | 99.3 | [22 empty] | 0 | [5 empty] | Preheating 200 grad Celsius
1 | 39 | AlSi10Sc0.4Zr0.2 | AconityLAB | Gauss defocused | 140 | 600 | 2000 |  | 0.15 | 50 | Unidirectional | 0.3 |  | 40 | [20 empty] | 99.2 | [22 empty] | 0 | [5 empty] | Preheating 200 grad Celsius
1 | 40 | AlSi10Sc0.4Zr0.2 | AconityLAB | Gauss defocused | 140 | 700 | 1000 |  | 0.15 | 50 | Unidirectional | 0.7 |  | 93.33333 | [20 empty] | 95.4 | [22 empty] | 0 | [5 empty] | Preheating 200 grad Celsius
1 | 41 | AlSi10Sc0.4Zr0.2 | AconityLAB | Gauss defocused | 140 | 700 | 1500 |  | 0.15 | 50 | Unidirectional | 0.4666667 |  | 62.22222 | [20 empty] | 99.1 | [22 empty] | 0 | [5 empty] | Preheating 200 grad Celsius
1 | 42 | AlSi10Sc0.4Zr0.2 | AconityLAB | Gauss defocused | 140 | 700 | 2000 |  | 0.15 | 50 | Unidirectional | 0.35 |  | 46.66667 | [20 empty] | 99.1 | [22 empty] | 0 | [5 empty] | Preheating 200 grad Celsius
1 | 43 | AlSi10Sc0.4Zr0.2 | AconityLAB | Gauss defocused | 140 | 800 | 1000 |  | 0.15 | 50 | Unidirectional | 0.8 |  | 106.6667 | [20 empty] | 95 | [22 empty] | 0 | [5 empty] | Preheating 200 grad Celsius
1 | 44 | AlSi10Sc0.4Zr0.2 | AconityLAB | Gauss defocused | 140 | 800 | 1500 |  | 0.15 | 50 | Unidirectional | 0.5333333 |  | 71.11111 | [20 empty] | 98.2 | [22 empty] | 0 | [5 empty] | Preheating 200 grad Celsius
1 | 45 | AlSi10Sc0.4Zr0.2 | AconityLAB | Gauss defocused | 140 | 800 | 2000 |  | 0.15 | 50 | Unidirectional | 0.4 |  | 53.33333 | [20 empty] | 98.6 | [22 empty] | 0 | [5 empty] | Preheating 200 grad Celsius
1 | 46 | AlSi10Sc0.4Zr0.2 | AconityLAB | Gauss defocused | 140 | 600 | 1000 |  | 0.2 | 50 | Unidirectional | 0.6 |  | 60 | [20 empty] | 98.9 | [22 empty] | 0 | [5 empty] | Preheating 200 grad Celsius
1 | 47 | AlSi10Sc0.4Zr0.2 | AconityLAB | Gauss defocused | 140 | 600 | 1500 |  | 0.2 | 50 | Unidirectional | 0.4 |  | 40 | [20 empty] | 98.9 | [22 empty] | 0 | [5 empty] | Preheating 200 grad Celsius
1 | 48 | AlSi10Sc0.4Zr0.2 | AconityLAB | Gauss defocused | 140 | 600 | 2000 |  | 0.2 | 50 | Unidirectional | 0.3 |  | 30 | [20 empty] | 99 | [22 empty] | 0 | [5 empty] | Preheating 200 grad Celsius
1 | 49 | AlSi10Sc0.4Zr0.2 | AconityLAB | Gauss defocused | 140 | 700 | 1000 |  | 0.2 | 50 | Unidirectional | 0.7 |  | 70 | [20 empty] | 96.8 | [22 empty] | 0 | [5 empty] | Preheating 200 grad Celsius
1 | 50 | AlSi10Sc0.4Zr0.2 | AconityLAB | Gauss defocused | 140 | 700 | 1500 |  | 0.2 | 50 | Unidirectional | 0.4666667 |  | 46.66667 | [20 empty] | 98.6 | [22 empty] | 0 | [5 empty] | Preheating 200 grad Celsius
1 | 51 | AlSi10Sc0.4Zr0.2 | AconityLAB | Gauss defocused | 140 | 700 | 2000 |  | 0.2 | 50 | Unidirectional | 0.35 |  | 35 | [20 empty] | 98.7 | [22 empty] | 0 | [5 empty] | Preheating 200 grad Celsius
1 | 52 | AlSi10Sc0.4Zr0.2 | AconityLAB | Gauss defocused | 140 | 800 | 1000 |  | 0.2 | 50 | Unidirectional | 0.8 |  | 80 | [20 empty] | 95.9 | [22 empty] | 0 | [5 empty] | Preheating 200 grad Celsius
1 | 53 | AlSi10Sc0.4Zr0.2 | AconityLAB | Gauss defocused | 140 | 800 | 1500 |  | 0.2 | 50 | Unidirectional | 0.5333333 |  | 53.33333 | [20 empty] | 98.4 | [22 empty] | 0 | [5 empty] | Preheating 200 grad Celsius
1 | 54 | AlSi10Sc0.4Zr0.2 | AconityLAB | Gauss defocused | 140 | 800 | 2000 |  | 0.2 | 50 | Unidirectional | 0.4 |  | 40 | [20 empty] | 98.3 | [22 empty] | 0 | [5 empty] | Preheating 200 grad Celsius
1 | 1 | AlSi10Sc0.4Zr0.2 | AconityLAB | M shaped Profile | 140 | 300 | 1000 |  | 0.1 | 50 | Unidirectional | 0.3 |  | 60 | [20 empty] | 97.3 | [22 empty] | 0 | [5 empty] | Preheating 200 grad Celsius
1 | 2 | AlSi10Sc0.4Zr0.2 | AconityLAB | M shaped Profile | 140 | 300 | 1500 |  | 0.1 | 50 | Unidirectional | 0.2 |  | 40 | [20 empty] | 97.4 | [22 empty] | 0 | [5 empty] | Preheating 200 grad Celsius
1 | 3 | AlSi10Sc0.4Zr0.2 | AconityLAB | M shaped Profile | 140 | 300 | 2000 |  | 0.1 | 50 | Unidirectional | 0.15 |  | 30 | [20 empty] | 93.3 | [22 empty] | 0 | [5 empty] | Preheating 200 grad Celsius
1 | 4 | AlSi10Sc0.4Zr0.2 | AconityLAB | M shaped Profile | 140 | 400 | 1000 |  | 0.1 | 50 | Unidirectional | 0.4 |  | 80 | [20 empty] | 99.3 | [22 empty] | 0 | [5 empty] | Preheating 200 grad Celsius
1 | 5 | AlSi10Sc0.4Zr0.2 | AconityLAB | M shaped Profile | 140 | 400 | 1500 |  | 0.1 | 50 | Unidirectional | 0.2666667 |  | 53.33333 | [20 empty] | 98.8 | [22 empty] | 0 | [5 empty] | Preheating 200 grad Celsius
1 | 6 | AlSi10Sc0.4Zr0.2 | AconityLAB | M shaped Profile | 140 | 400 | 2000 |  | 0.1 | 50 | Unidirectional | 0.2 |  | 40 | [20 empty] | 99.3 | [22 empty] | 0 | [5 empty] | Preheating 200 grad Celsius
1 | 7 | AlSi10Sc0.4Zr0.2 | AconityLAB | M shaped Profile | 140 | 500 | 1000 |  | 0.1 | 50 | Unidirectional | 0.5 |  | 100 | [20 empty] | 99.5 | [22 empty] | 0 | [5 empty] | Preheating 200 grad Celsius
1 | 8 | AlSi10Sc0.4Zr0.2 | AconityLAB | M shaped Profile | 140 | 500 | 1500 |  | 0.1 | 50 | Unidirectional | 0.3333333 |  | 66.66667 | [20 empty] | 99.8 | [22 empty] | 0 | [5 empty] | Preheating 200 grad Celsius
1 | 9 | AlSi10Sc0.4Zr0.2 | AconityLAB | M shaped Profile | 140 | 500 | 2000 |  | 0.1 | 50 | Unidirectional | 0.25 |  | 50 | [20 empty] | 99.7 | [22 empty] | 0 | [5 empty] | Preheating 200 grad Celsius
1 | 10 | AlSi10Sc0.4Zr0.2 | AconityLAB | M shaped Profile | 140 | 300 | 1000 |  | 0.15 | 50 | Unidirectional | 0.3 |  | 40 | [20 empty] | 98.4 | [22 empty] | 0 | [5 empty] | Preheating 200 grad Celsius
1 | 11 | AlSi10Sc0.4Zr0.2 | AconityLAB | M shaped Profile | 140 | 300 | 1500 |  | 0.15 | 50 | Unidirectional | 0.2 |  | 26.66667 | [20 empty] | 98.6 | [22 empty] | 0 | [5 empty] | Preheating 200 grad Celsius
1 | 12 | AlSi10Sc0.4Zr0.2 | AconityLAB | M shaped Profile | 140 | 300 | 2000 |  | 0.15 | 50 | Unidirectional | 0.15 |  | 20 | [20 empty] | 95.9 | [22 empty] | 0 | [5 empty] | Preheating 200 grad Celsius
1 | 13 | AlSi10Sc0.4Zr0.2 | AconityLAB | M shaped Profile | 140 | 400 | 1000 |  | 0.15 | 50 | Unidirectional | 0.4 |  | 53.33333 | [20 empty] | 99.7 | [22 empty] | 0 | [5 empty] | Preheating 200 grad Celsius
1 | 14 | AlSi10Sc0.4Zr0.2 | AconityLAB | M shaped Profile | 140 | 400 | 1500 |  | 0.15 | 50 | Unidirectional | 0.2666667 |  | 35.55556 | [20 empty] | 99.3 | [22 empty] | 0 | [5 empty] | Preheating 200 grad Celsius
1 | 15 | AlSi10Sc0.4Zr0.2 | AconityLAB | M shaped Profile | 140 | 400 | 2000 |  | 0.15 | 50 | Unidirectional | 0.2 |  | 26.66667 | [20 empty] | 98.1 | [22 empty] | 0 | [5 empty] | Preheating 200 grad Celsius
1 | 16 | AlSi10Sc0.4Zr0.2 | AconityLAB | M shaped Profile | 140 | 500 | 1000 |  | 0.15 | 50 | Unidirectional | 0.5 |  | 66.66667 | [20 empty] | 99.5 | [22 empty] | 0 | [5 empty] | Preheating 200 grad Celsius
1 | 17 | AlSi10Sc0.4Zr0.2 | AconityLAB | M shaped Profile | 140 | 500 | 1500 |  | 0.15 | 50 | Unidirectional | 0.3333333 |  | 44.44444 | [20 empty] | 99.7 | [22 empty] | 0 | [5 empty] | Preheating 200 grad Celsius
1 | 18 | AlSi10Sc0.4Zr0.2 | AconityLAB | M shaped Profile | 140 | 500 | 2000 |  | 0.15 | 50 | Unidirectional | 0.25 |  | 33.33333 | [20 empty] | 99.8 | [22 empty] | 0 | [5 empty] | Preheating 200 grad Celsius
1 | 19 | AlSi10Sc0.4Zr0.2 | AconityLAB | M shaped Profile | 140 | 300 | 1000 |  | 0.2 | 50 | Unidirectional | 0.3 |  | 30 | [20 empty] | 98.2 | [22 empty] | 0 | [5 empty] | Preheating 200 grad Celsius
1 | 20 | AlSi10Sc0.4Zr0.2 | AconityLAB | M shaped Profile | 140 | 300 | 1500 |  | 0.2 | 50 | Unidirectional | 0.2 |  | 20 | [20 empty] | 78 | [22 empty] | 0 | [5 empty] | Preheating 200 grad Celsius
1 | 21 | AlSi10Sc0.4Zr0.2 | AconityLAB | M shaped Profile | 140 | 300 | 2000 |  | 0.2 | 50 | Unidirectional | 0.15 |  | 15 | [20 empty] | 60.7 | [22 empty] | 0 | [5 empty] | Preheating 200 grad Celsius
1 | 22 | AlSi10Sc0.4Zr0.2 | AconityLAB | M shaped Profile | 140 | 400 | 1000 |  | 0.2 | 50 | Unidirectional | 0.4 |  | 40 | [20 empty] | 99.6 | [22 empty] | 0 | [5 empty] | Preheating 200 grad Celsius
1 | 23 | AlSi10Sc0.4Zr0.2 | AconityLAB | M shaped Profile | 140 | 400 | 1500 |  | 0.2 | 50 | Unidirectional | 0.2666667 |  | 26.66667 | [20 empty] | 99.3 | [22 empty] | 0 | [5 empty] | Preheating 200 grad Celsius
1 | 24 | AlSi10Sc0.4Zr0.2 | AconityLAB | M shaped Profile | 140 | 400 | 2000 |  | 0.2 | 50 | Unidirectional | 0.2 |  | 20 | [20 empty] | 93.6 | [22 empty] | 0 | [5 empty] | Preheating 200 grad Celsius
1 | 25 | AlSi10Sc0.4Zr0.2 | AconityLAB | M shaped Profile | 140 | 500 | 1000 |  | 0.2 | 50 | Unidirectional | 0.5 |  | 50 | [20 empty] | 99.7 | [22 empty] | 0 | [5 empty] | Preheating 200 grad Celsius
1 | 26 | AlSi10Sc0.4Zr0.2 | AconityLAB | M shaped Profile | 140 | 500 | 1500 |  | 0.2 | 50 | Unidirectional | 0.3333333 |  | 33.33333 | [20 empty] | 99.8 | [22 empty] | 0 | [5 empty] | Preheating 200 grad Celsius
1 | 27 | AlSi10Sc0.4Zr0.2 | AconityLAB | M shaped Profile | 140 | 500 | 2000 |  | 0.2 | 50 | Unidirectional | 0.25 |  | 25 | [20 empty] | 98.7 | [22 empty] | 0 | [5 empty] | Preheating 200 grad Celsius
1 | 28 | AlSi10Sc0.4Zr0.2 | AconityLAB | M shaped Profile | 140 | 600 | 1000 |  | 0.1 | 50 | Unidirectional | 0.6 |  | 120 | [20 empty] | 99.9 | [22 empty] | 0 | [5 empty] | Preheating 200 grad Celsius
1 | 29 | AlSi10Sc0.4Zr0.2 | AconityLAB | M shaped Profile | 140 | 600 | 1500 |  | 0.1 | 50 | Unidirectional | 0.4 |  | 80 | [20 empty] | 99.9 | [22 empty] | 0 | [5 empty] | Preheating 200 grad Celsius
1 | 30 | AlSi10Sc0.4Zr0.2 | AconityLAB | M shaped Profile | 140 | 600 | 2000 |  | 0.1 | 50 | Unidirectional | 0.3 |  | 60 | [20 empty] | 99.9 | [22 empty] | 0 | [5 empty] | Preheating 200 grad Celsius
1 | 31 | AlSi10Sc0.4Zr0.2 | AconityLAB | M shaped Profile | 140 | 700 | 1000 |  | 0.1 | 50 | Unidirectional | 0.7 |  | 140 | [20 empty] | 99.9 | [22 empty] | 0 | [5 empty] | Preheating 200 grad Celsius
1 | 32 | AlSi10Sc0.4Zr0.2 | AconityLAB | M shaped Profile | 140 | 700 | 1500 |  | 0.1 | 50 | Unidirectional | 0.4666667 |  | 93.33333 | [20 empty] | 99.9 | [22 empty] | 0 | [5 empty] | Preheating 200 grad Celsius
1 | 33 | AlSi10Sc0.4Zr0.2 | AconityLAB | M shaped Profile | 140 | 700 | 2000 |  | 0.1 | 50 | Unidirectional | 0.35 |  | 70 | [20 empty] | 99.9 | [22 empty] | 0 | [5 empty] | Preheating 200 grad Celsius
1 | 34 | AlSi10Sc0.4Zr0.2 | AconityLAB | M shaped Profile | 140 | 800 | 1000 |  | 0.1 | 50 | Unidirectional | 0.8 |  | 160 | [20 empty] | 99.4 | [22 empty] | 0 | [5 empty] | Preheating 200 grad Celsius
1 | 35 | AlSi10Sc0.4Zr0.2 | AconityLAB | M shaped Profile | 140 | 800 | 1500 |  | 0.1 | 50 | Unidirectional | 0.5333333 |  | 106.6667 | [20 empty] | 99.9 | [22 empty] | 0 | [5 empty] | Preheating 200 grad Celsius
1 | 36 | AlSi10Sc0.4Zr0.2 | AconityLAB | M shaped Profile | 140 | 800 | 2000 |  | 0.1 | 50 | Unidirectional | 0.4 |  | 80 | [20 empty] | 99.9 | [22 empty] | 0 | [5 empty] | Preheating 200 grad Celsius
1 | 37 | AlSi10Sc0.4Zr0.2 | AconityLAB | M shaped Profile | 140 | 600 | 1000 |  | 0.15 | 50 | Unidirectional | 0.6 |  | 80 | [20 empty] | 99.9 | [22 empty] | 0 | [5 empty] | Preheating 200 grad Celsius
1 | 38 | AlSi10Sc0.4Zr0.2 | AconityLAB | M shaped Profile | 140 | 600 | 1500 |  | 0.15 | 50 | Unidirectional | 0.4 |  | 53.33333 | [20 empty] | 99.8 | [22 empty] | 0 | [5 empty] | Preheating 200 grad Celsius
1 | 39 | AlSi10Sc0.4Zr0.2 | AconityLAB | M shaped Profile | 140 | 600 | 2000 |  | 0.15 | 50 | Unidirectional | 0.3 |  | 40 | [20 empty] | 99.8 | [22 empty] | 0 | [5 empty] | Preheating 200 grad Celsius
1 | 40 | AlSi10Sc0.4Zr0.2 | AconityLAB | M shaped Profile | 140 | 700 | 1000 |  | 0.15 | 50 | Unidirectional | 0.7 |  | 93.33333 | [20 empty] | 99.9 | [22 empty] | 0 | [5 empty] | Preheating 200 grad Celsius
1 | 41 | AlSi10Sc0.4Zr0.2 | AconityLAB | M shaped Profile | 140 | 700 | 1500 |  | 0.15 | 50 | Unidirectional | 0.4666667 |  | 62.22222 | [20 empty] | 99.8 | [22 empty] | 0 | [5 empty] | Preheating 200 grad Celsius
1 | 42 | AlSi10Sc0.4Zr0.2 | AconityLAB | M shaped Profile | 140 | 700 | 2000 |  | 0.15 | 50 | Unidirectional | 0.35 |  | 46.66667 | [20 empty] | 99.8 | [22 empty] | 0 | [5 empty] | Preheating 200 grad Celsius
1 | 43 | AlSi10Sc0.4Zr0.2 | AconityLAB | M shaped Profile | 140 | 800 | 1000 |  | 0.15 | 50 | Unidirectional | 0.8 |  | 106.6667 | [20 empty] | 99.9 | [22 empty] | 0 | [5 empty] | Preheating 200 grad Celsius
1 | 44 | AlSi10Sc0.4Zr0.2 | AconityLAB | M shaped Profile | 140 | 800 | 1500 |  | 0.15 | 50 | Unidirectional | 0.5333333 |  | 71.11111 | [20 empty] | 99.9 | [22 empty] | 0 | [5 empty] | Preheating 200 grad Celsius
1 | 45 | AlSi10Sc0.4Zr0.2 | AconityLAB | M shaped Profile | 140 | 800 | 2000 |  | 0.15 | 50 | Unidirectional | 0.4 |  | 53.33333 | [20 empty] | 99.8 | [22 empty] | 0 | [5 empty] | Preheating 200 grad Celsius
1 | 46 | AlSi10Sc0.4Zr0.2 | AconityLAB | M shaped Profile | 140 | 600 | 1000 |  | 0.2 | 50 | Unidirectional | 0.6 |  | 60 | [20 empty] | 99.8 | [22 empty] | 0 | [5 empty] | Preheating 200 grad Celsius
1 | 47 | AlSi10Sc0.4Zr0.2 | AconityLAB | M shaped Profile | 140 | 600 | 1500 |  | 0.2 | 50 | Unidirectional | 0.4 |  | 40 | [20 empty] | 99.8 | [22 empty] | 0 | [5 empty] | Preheating 200 grad Celsius
1 | 48 | AlSi10Sc0.4Zr0.2 | AconityLAB | M shaped Profile | 140 | 600 | 2000 |  | 0.2 | 50 | Unidirectional | 0.3 |  | 30 | [20 empty] | 99.8 | [22 empty] | 0 | [5 empty] | Preheating 200 grad Celsius
1 | 49 | AlSi10Sc0.4Zr0.2 | AconityLAB | M shaped Profile | 140 | 700 | 1000 |  | 0.2 | 50 | Unidirectional | 0.7 |  | 70 | [20 empty] | 99.6 | [22 empty] | 0 | [5 empty] | Preheating 200 grad Celsius
1 | 50 | AlSi10Sc0.4Zr0.2 | AconityLAB | M shaped Profile | 140 | 700 | 1500 |  | 0.2 | 50 | Unidirectional | 0.4666667 |  | 46.66667 | [20 empty] | 99.6 | [22 empty] | 0 | [5 empty] | Preheating 200 grad Celsius
1 | 51 | AlSi10Sc0.4Zr0.2 | AconityLAB | M shaped Profile | 140 | 700 | 2000 |  | 0.2 | 50 | Unidirectional | 0.35 |  | 35 | [20 empty] | 99.7 | [22 empty] | 0 | [5 empty] | Preheating 200 grad Celsius
1 | 52 | AlSi10Sc0.4Zr0.2 | AconityLAB | M shaped Profile | 140 | 800 | 1000 |  | 0.2 | 50 | Unidirectional | 0.8 |  | 80 | [20 empty] | 99.7 | [22 empty] | 0 | [5 empty] | Preheating 200 grad Celsius
1 | 53 | AlSi10Sc0.4Zr0.2 | AconityLAB | M shaped Profile | 140 | 800 | 1500 |  | 0.2 | 50 | Unidirectional | 0.5333333 |  | 53.33333 | [20 empty] | 99.8 | [22 empty] | 0 | [5 empty] | Preheating 200 grad Celsius
1 | 54 | AlSi10Sc0.4Zr0.2 | AconityLAB | M shaped Profile | 140 | 800 | 2000 |  | 0.2 | 50 | Unidirectional | 0.4 |  | 40 | [20 empty] | 99.7 | [22 empty] | 0 | [5 empty] | Preheating 200 grad Celsius
2 | Versuch 1 | AlSi12 | MTT SLM 250 HL | Gauss focused |  | 350 | 744 |  | 0.152 | 50 |  | 0.4704301 |  |  | 0 | [10 empty] | 88 |  | 12 |  |  |  | 2022-06-04 | 50-55 | H BW | 95.3 |  |  | 4.7 |  |  |  |  | 88 | 12 | 0 | 0 | 0 | 0 | 0 | 0 | 0 | 0 | 0 | 0 | 0 | 0 | 0 | 0 |  |  |  | Argon
2 | Versuch 1 | AlSi12 | MTT SLM 250 HL | Gauss focused |  | 350 | 744 |  | 0.171 | 50 |  | 0.4704301 |  |  | 0 | [10 empty] | 88 |  | 12 |  |  |  | 2022-06-04 | 50-55 | H BW | 96.8 |  |  | 3.2 |  |  |  |  | 88 | 12 | 0 | 0 | 0 | 0 | 0 | 0 | 0 | 0 | 0 | 0 | 0 | 0 | 0 | 0 |  |  |  | Argon
2 | Versuch 1 | AlSi12 | MTT SLM 250 HL | Gauss focused |  | 350 | 744 |  | 0.19 | 50 |  | 0.4704301 |  |  | 0 | [10 empty] | 88 |  | 12 |  |  |  | 2022-06-04 | 50-55 | H BW | 96.9 |  |  | 3.1 |  |  |  |  | 88 | 12 | 0 | 0 | 0 | 0 | 0 | 0 | 0 | 0 | 0 | 0 | 0 | 0 | 0 | 0 |  |  |  | Argon
2 | Versuch 1 | AlSi12 | MTT SLM 250 HL | Gauss focused |  | 350 | 744 |  | 0.209 | 50 |  | 0.4704301 |  |  | 0 | [10 empty] | 88 |  | 12 |  |  |  | 2022-06-04 | 50-55 | H BW | 97 |  |  | 3 |  |  |  |  | 88 | 12 | 0 | 0 | 0 | 0 | 0 | 0 | 0 | 0 | 0 | 0 | 0 | 0 | 0 | 0 |  |  |  | Argon
2 | Versuch 1 | AlSi12 | MTT SLM 250 HL | Gauss focused |  | 350 | 744 |  | 0.228 | 50 |  | 0.4704301 |  |  | 0 | [10 empty] | 88 |  | 12 |  |  |  | 2022-06-04 | 50-55 | H BW | 96.2 |  |  | 3.8 |  |  |  |  | 88 | 12 | 0 | 0 | 0 | 0 | 0 | 0 | 0 | 0 | 0 | 0 | 0 | 0 | 0 | 0 |  |  |  | Argon
2 | Versuch 1 | AlSi12 | MTT SLM 250 HL | Gauss focused |  | 350 | 837 |  | 0.152 | 50 |  | 0.4181601 |  |  | 0 | [10 empty] | 88 |  | 12 |  |  |  | 2022-06-04 | 50-55 | H BW | 95.9 |  |  | 4.1 |  |  |  |  | 88 | 12 | 0 | 0 | 0 | 0 | 0 | 0 | 0 | 0 | 0 | 0 | 0 | 0 | 0 | 0 |  |  |  | Argon
2 | Versuch 1 | AlSi12 | MTT SLM 250 HL | Gauss focused |  | 350 | 837 |  | 0.171 | 50 |  | 0.4181601 |  |  | 0 | [10 empty] | 88 |  | 12 |  |  |  | 2022-06-04 | 50-55 | H BW | 97.2 |  |  | 2.8 |  |  |  |  | 88 | 12 | 0 | 0 | 0 | 0 | 0 | 0 | 0 | 0 | 0 | 0 | 0 | 0 | 0 | 0 |  |  |  | Argon
2 | Versuch 1 | AlSi12 | MTT SLM 250 HL | Gauss focused |  | 350 | 837 |  | 0.19 | 50 |  | 0.4181601 |  |  | 0 | [10 empty] | 88 |  | 12 |  |  |  | 2022-06-04 | 50-55 | H BW | 97.5 |  |  | 2.5 |  |  |  |  | 88 | 12 | 0 | 0 | 0 | 0 | 0 | 0 | 0 | 0 | 0 | 0 | 0 | 0 | 0 | 0 |  |  |  | Argon
2 | Versuch 1 | AlSi12 | MTT SLM 250 HL | Gauss focused |  | 350 | 837 |  | 0.209 | 50 |  | 0.4181601 |  |  | 0 | [10 empty] | 88 |  | 12 |  |  |  | 2022-06-04 | 50-55 | H BW | 97.5 |  |  | 2.5 |  |  |  |  | 88 | 12 | 0 | 0 | 0 | 0 | 0 | 0 | 0 | 0 | 0 | 0 | 0 | 0 | 0 | 0 |  |  |  | Argon
2 | Versuch 1 | AlSi12 | MTT SLM 250 HL | Gauss focused |  | 350 | 837 |  | 0.228 | 50 |  | 0.4181601 |  |  | 0 | [10 empty] | 88 |  | 12 |  |  |  | 2022-06-04 | 50-55 | H BW | 97.4 |  |  | 2.6 |  |  |  |  | 88 | 12 | 0 | 0 | 0 | 0 | 0 | 0 | 0 | 0 | 0 | 0 | 0 | 0 | 0 | 0 |  |  |  | Argon
2 | Versuch 1 | AlSi12 | MTT SLM 250 HL | Gauss focused |  | 350 | 930 |  | 0.152 | 50 |  | 0.3763441 |  |  | 0 | [10 empty] | 88 |  | 12 |  |  |  | 2022-06-04 | 50-55 | H BW | 96.5 |  |  | 3.5 |  |  |  |  | 88 | 12 | 0 | 0 | 0 | 0 | 0 | 0 | 0 | 0 | 0 | 0 | 0 | 0 | 0 | 0 |  |  |  | Argon
2 | Versuch 1 | AlSi12 | MTT SLM 250 HL | Gauss focused |  | 350 | 930 |  | 0.171 | 50 |  | 0.3763441 |  |  | 0 | [10 empty] | 88 |  | 12 |  |  |  | 2022-06-04 | 50-55 | H BW | 97.7 |  |  | 2.3 |  |  |  |  | 88 | 12 | 0 | 0 | 0 | 0 | 0 | 0 | 0 | 0 | 0 | 0 | 0 | 0 | 0 | 0 |  |  |  | Argon
2 | Versuch 1 | AlSi12 | MTT SLM 250 HL | Gauss focused |  | 350 | 930 |  | 0.19 | 50 |  | 0.3763441 |  |  | 0 | [10 empty] | 88 |  | 12 |  |  |  | 2022-06-04 | 50-55 | H BW | 98.1 |  |  | 1.9 |  |  |  |  | 88 | 12 | 0 | 0 | 0 | 0 | 0 | 0 | 0 | 0 | 0 | 0 | 0 | 0 | 0 | 0 |  |  |  | Argon
2 | Versuch 1 | AlSi12 | MTT SLM 250 HL | Gauss focused |  | 350 | 930 |  | 0.209 | 50 |  | 0.3763441 |  |  | 0 | [10 empty] | 88 |  | 12 |  |  |  | 2022-06-04 | 50-55 | H BW | 98 |  |  | 2 |  |  |  |  | 88 | 12 | 0 | 0 | 0 | 0 | 0 | 0 | 0 | 0 | 0 | 0 | 0 | 0 | 0 | 0 |  |  |  | Argon
2 | Versuch 1 | AlSi12 | MTT SLM 250 HL | Gauss focused |  | 350 | 930 |  | 0.228 | 50 |  | 0.3763441 |  |  | 0 | [10 empty] | 88 |  | 12 |  |  |  | 2022-06-04 | 50-55 | H BW | 98.4 |  |  | 1.6 |  |  |  |  | 88 | 12 | 0 | 0 | 0 | 0 | 0 | 0 | 0 | 0 | 0 | 0 | 0 | 0 | 0 | 0 |  |  |  | Argon
2 | Versuch 1 | AlSi12 | MTT SLM 250 HL | Gauss focused |  | 350 | 1023 |  | 0.152 | 50 |  | 0.342131 |  |  | 0 | [10 empty] | 88 |  | 12 |  |  |  | 2022-06-04 | 50-55 | H BW | 97.5 |  |  | 2.5 |  |  |  |  | 88 | 12 | 0 | 0 | 0 | 0 | 0 | 0 | 0 | 0 | 0 | 0 | 0 | 0 | 0 | 0 |  |  |  | Argon
2 | Versuch 1 | AlSi12 | MTT SLM 250 HL | Gauss focused |  | 350 | 1023 |  | 0.171 | 50 |  | 0.342131 |  |  | 0 | [10 empty] | 88 |  | 12 |  |  |  | 2022-06-04 | 50-55 | H BW | 98.4 |  |  | 1.6 |  |  |  |  | 88 | 12 | 0 | 0 | 0 | 0 | 0 | 0 | 0 | 0 | 0 | 0 | 0 | 0 | 0 | 0 |  |  |  | Argon
2 | Versuch 1 | AlSi12 | MTT SLM 250 HL | Gauss focused |  | 350 | 1023 |  | 0.19 | 50 |  | 0.342131 |  |  | 0 | [10 empty] | 88 |  | 12 |  |  |  | 2022-06-04 | 50-55 | H BW | 98.8 |  |  | 1.2 |  |  |  |  | 88 | 12 | 0 | 0 | 0 | 0 | 0 | 0 | 0 | 0 | 0 | 0 | 0 | 0 | 0 | 0 |  |  |  | Argon
2 | Versuch 1 | AlSi12 | MTT SLM 250 HL | Gauss focused |  | 350 | 1023 |  | 0.209 | 50 |  | 0.342131 |  |  | 0 | [10 empty] | 88 |  | 12 |  |  |  | 2022-06-04 | 50-55 | H BW | 99.3 |  |  | 0.7 |  |  |  |  | 88 | 12 | 0 | 0 | 0 | 0 | 0 | 0 | 0 | 0 | 0 | 0 | 0 | 0 | 0 | 0 |  |  |  | Argon
2 | Versuch 1 | AlSi12 | MTT SLM 250 HL | Gauss focused |  | 350 | 1023 |  | 0.228 | 50 |  | 0.342131 |  |  | 0 | [10 empty] | 88 |  | 12 |  |  |  | 2022-06-04 | 50-55 | H BW | 98.9 |  |  | 1.1 |  |  |  |  | 88 | 12 | 0 | 0 | 0 | 0 | 0 | 0 | 0 | 0 | 0 | 0 | 0 | 0 | 0 | 0 |  |  |  | Argon
2 | Versuch 1 | AlSi12 | MTT SLM 250 HL | Gauss focused |  | 350 | 1116 |  | 0.152 | 50 |  | 0.3136201 |  |  | 0 | [10 empty] | 88 |  | 12 |  |  |  | 2022-06-04 | 50-55 | H BW | 98.6 |  |  | 1.4 |  |  |  |  | 88 | 12 | 0 | 0 | 0 | 0 | 0 | 0 | 0 | 0 | 0 | 0 | 0 | 0 | 0 | 0 |  |  |  | Argon
2 | Versuch 1 | AlSi12 | MTT SLM 250 HL | Gauss focused |  | 350 | 1116 |  | 0.171 | 50 |  | 0.3136201 |  |  | 0 | [10 empty] | 88 |  | 12 |  |  |  | 2022-06-04 | 50-55 | H BW | 99 |  |  | 1 |  |  |  |  | 88 | 12 | 0 | 0 | 0 | 0 | 0 | 0 | 0 | 0 | 0 | 0 | 0 | 0 | 0 | 0 |  |  |  | Argon
2 | Versuch 1 | AlSi12 | MTT SLM 250 HL | Gauss focused |  | 350 | 1116 |  | 0.19 | 50 |  | 0.3136201 |  |  | 0 | [10 empty] | 88 |  | 12 |  |  |  | 2022-06-04 | 50-55 | H BW | 99.2 |  |  | 0.8 |  |  |  |  | 88 | 12 | 0 | 0 | 0 | 0 | 0 | 0 | 0 | 0 | 0 | 0 | 0 | 0 | 0 | 0 |  |  |  | Argon
2 | Versuch 1 | AlSi12 | MTT SLM 250 HL | Gauss focused |  | 350 | 1116 |  | 0.209 | 50 |  | 0.3136201 |  |  | 0 | [10 empty] | 88 |  | 12 |  |  |  | 2022-06-04 | 50-55 | H BW | 99.2 |  |  | 0.8 |  |  |  |  | 88 | 12 | 0 | 0 | 0 | 0 | 0 | 0 | 0 | 0 | 0 | 0 | 0 | 0 | 0 | 0 |  |  |  | Argon
2 | Versuch 1 | AlSi12 | MTT SLM 250 HL | Gauss focused |  | 350 | 1116 |  | 0.228 | 50 |  | 0.3136201 |  |  | 0 | [10 empty] | 88 |  | 12 |  |  |  | 2022-06-04 | 50-55 | H BW | 99.2 |  |  | 0.8 |  |  |  |  | 88 | 12 | 0 | 0 | 0 | 0 | 0 | 0 | 0 | 0 | 0 | 0 | 0 | 0 | 0 | 0 |  |  |  | Argon
2 | Versuch 1 | AlSi12 | MTT SLM 250 HL | Gauss focused |  | 350 | 744 |  | 0.152 | 50 |  | 0.4704301 |  |  | 1 | [10 empty] | 88 |  | 12 |  |  |  | 2022-06-04 | 50-55 | H BW | 94.7 |  |  | 5.3 |  |  |  |  | 88 | 12 | 0 | 0 | 0 | 0 | 0 | 0 | 0 | 0 | 0 | 0 | 0 | 0 | 0 | 0 |  |  |  | Argon
2 | Versuch 1 | AlSi12 | MTT SLM 250 HL | Gauss focused |  | 350 | 744 |  | 0.171 | 50 |  | 0.4704301 |  |  | 1 | [10 empty] | 88 |  | 12 |  |  |  | 2022-06-04 | 50-55 | H BW | 96.1 |  |  | 3.9 |  |  |  |  | 88 | 12 | 0 | 0 | 0 | 0 | 0 | 0 | 0 | 0 | 0 | 0 | 0 | 0 | 0 | 0 |  |  |  | Argon
2 | Versuch 1 | AlSi12 | MTT SLM 250 HL | Gauss focused |  | 350 | 744 |  | 0.19 | 50 |  | 0.4704301 |  |  | 1 | [10 empty] | 88 |  | 12 |  |  |  | 2022-06-04 | 50-55 | H BW | 94.2 |  |  | 5.8 |  |  |  |  | 88 | 12 | 0 | 0 | 0 | 0 | 0 | 0 | 0 | 0 | 0 | 0 | 0 | 0 | 0 | 0 |  |  |  | Argon
2 | Versuch 1 | AlSi12 | MTT SLM 250 HL | Gauss focused |  | 350 | 744 |  | 0.209 | 50 |  | 0.4704301 |  |  | 1 | [10 empty] | 88 |  | 12 |  |  |  | 2022-06-04 | 50-55 | H BW | 95.8 |  |  | 4.2 |  |  |  |  | 88 | 12 | 0 | 0 | 0 | 0 | 0 | 0 | 0 | 0 | 0 | 0 | 0 | 0 | 0 | 0 |  |  |  | Argon
2 | Versuch 1 | AlSi12 | MTT SLM 250 HL | Gauss focused |  | 350 | 744 |  | 0.228 | 50 |  | 0.4704301 |  |  | 1 | [10 empty] | 88 |  | 12 |  |  |  | 2022-06-04 | 50-55 | H BW | 96.3 |  |  | 3.7 |  |  |  |  | 88 | 12 | 0 | 0 | 0 | 0 | 0 | 0 | 0 | 0 | 0 | 0 | 0 | 0 | 0 | 0 |  |  |  | Argon
2 | Versuch 1 | AlSi12 | MTT SLM 250 HL | Gauss focused |  | 350 | 837 |  | 0.152 | 50 |  | 0.4181601 |  |  | 1 | [10 empty] | 88 |  | 12 |  |  |  | 2022-06-04 | 50-55 | H BW | 96 |  |  | 4 |  |  |  |  | 88 | 12 | 0 | 0 | 0 | 0 | 0 | 0 | 0 | 0 | 0 | 0 | 0 | 0 | 0 | 0 |  |  |  | Argon
2 | Versuch 1 | AlSi12 | MTT SLM 250 HL | Gauss focused |  | 350 | 837 |  | 0.171 | 50 |  | 0.4181601 |  |  | 1 | [10 empty] | 88 |  | 12 |  |  |  | 2022-06-04 | 50-55 | H BW | 94.7 |  |  | 5.3 |  |  |  |  | 88 | 12 | 0 | 0 | 0 | 0 | 0 | 0 | 0 | 0 | 0 | 0 | 0 | 0 | 0 | 0 |  |  |  | Argon
2 | Versuch 1 | AlSi12 | MTT SLM 250 HL | Gauss focused |  | 350 | 837 |  | 0.19 | 50 |  | 0.4181601 |  |  | 1 | [10 empty] | 88 |  | 12 |  |  |  | 2022-06-04 | 50-55 | H BW | 95.5 |  |  | 4.5 |  |  |  |  | 88 | 12 | 0 | 0 | 0 | 0 | 0 | 0 | 0 | 0 | 0 | 0 | 0 | 0 | 0 | 0 |  |  |  | Argon
2 | Versuch 1 | AlSi12 | MTT SLM 250 HL | Gauss focused |  | 350 | 837 |  | 0.209 | 50 |  | 0.4181601 |  |  | 1 | [10 empty] | 88 |  | 12 |  |  |  | 2022-06-04 | 50-55 | H BW | 95.6 |  |  | 4.4 |  |  |  |  | 88 | 12 | 0 | 0 | 0 | 0 | 0 | 0 | 0 | 0 | 0 | 0 | 0 | 0 | 0 | 0 |  |  |  | Argon
2 | Versuch 1 | AlSi12 | MTT SLM 250 HL | Gauss focused |  | 350 | 837 |  | 0.228 | 50 |  | 0.4181601 |  |  | 1 | [10 empty] | 88 |  | 12 |  |  |  | 2022-06-04 | 50-55 | H BW | 96.4 |  |  | 3.6 |  |  |  |  | 88 | 12 | 0 | 0 | 0 | 0 | 0 | 0 | 0 | 0 | 0 | 0 | 0 | 0 | 0 | 0 |  |  |  | Argon
2 | Versuch 1 | AlSi12 | MTT SLM 250 HL | Gauss focused |  | 350 | 930 |  | 0.152 | 50 |  | 0.3763441 |  |  | 1 | [10 empty] | 88 |  | 12 |  |  |  | 2022-06-04 | 50-55 | H BW | 95.3 |  |  | 4.7 |  |  |  |  | 88 | 12 | 0 | 0 | 0 | 0 | 0 | 0 | 0 | 0 | 0 | 0 | 0 | 0 | 0 | 0 |  |  |  | Argon
2 | Versuch 1 | AlSi12 | MTT SLM 250 HL | Gauss focused |  | 350 | 930 |  | 0.171 | 50 |  | 0.3763441 |  |  | 1 | [10 empty] | 88 |  | 12 |  |  |  | 2022-06-04 | 50-55 | H BW | 95.7 |  |  | 4.3 |  |  |  |  | 88 | 12 | 0 | 0 | 0 | 0 | 0 | 0 | 0 | 0 | 0 | 0 | 0 | 0 | 0 | 0 |  |  |  | Argon
2 | Versuch 1 | AlSi12 | MTT SLM 250 HL | Gauss focused |  | 350 | 930 |  | 0.19 | 50 |  | 0.3763441 |  |  | 1 | [10 empty] | 88 |  | 12 |  |  |  | 2022-06-04 | 50-55 | H BW | 96.3 |  |  | 3.7 |  |  |  |  | 88 | 12 | 0 | 0 | 0 | 0 | 0 | 0 | 0 | 0 | 0 | 0 | 0 | 0 | 0 | 0 |  |  |  | Argon
2 | Versuch 1 | AlSi12 | MTT SLM 250 HL | Gauss focused |  | 350 | 930 |  | 0.209 | 50 |  | 0.3763441 |  |  | 1 | [10 empty] | 88 |  | 12 |  |  |  | 2022-06-04 | 50-55 | H BW | 96.7 |  |  | 3.3 |  |  |  |  | 88 | 12 | 0 | 0 | 0 | 0 | 0 | 0 | 0 | 0 | 0 | 0 | 0 | 0 | 0 | 0 |  |  |  | Argon
2 | Versuch 1 | AlSi12 | MTT SLM 250 HL | Gauss focused |  | 350 | 930 |  | 0.228 | 50 |  | 0.3763441 |  |  | 1 | [10 empty] | 88 |  | 12 |  |  |  | 2022-06-04 | 50-55 | H BW | 97.7 |  |  | 2.3 |  |  |  |  | 88 | 12 | 0 | 0 | 0 | 0 | 0 | 0 | 0 | 0 | 0 | 0 | 0 | 0 | 0 | 0 |  |  |  | Argon
2 | Versuch 1 | AlSi12 | MTT SLM 250 HL | Gauss focused |  | 350 | 1023 |  | 0.152 | 50 |  | 0.342131 |  |  | 1 | [10 empty] | 88 |  | 12 |  |  |  | 2022-06-04 | 50-55 | H BW | 97.2 |  |  | 2.8 |  |  |  |  | 88 | 12 | 0 | 0 | 0 | 0 | 0 | 0 | 0 | 0 | 0 | 0 | 0 | 0 | 0 | 0 |  |  |  | Argon
2 | Versuch 1 | AlSi12 | MTT SLM 250 HL | Gauss focused |  | 350 | 1023 |  | 0.171 | 50 |  | 0.342131 |  |  | 1 | [10 empty] | 88 |  | 12 |  |  |  | 2022-06-04 | 50-55 | H BW | 96.5 |  |  | 3.5 |  |  |  |  | 88 | 12 | 0 | 0 | 0 | 0 | 0 | 0 | 0 | 0 | 0 | 0 | 0 | 0 | 0 | 0 |  |  |  | Argon
2 | Versuch 1 | AlSi12 | MTT SLM 250 HL | Gauss focused |  | 350 | 1023 |  | 0.19 | 50 |  | 0.342131 |  |  | 1 | [10 empty] | 88 |  | 12 |  |  |  | 2022-06-04 | 50-55 | H BW | 97 |  |  | 3 |  |  |  |  | 88 | 12 | 0 | 0 | 0 | 0 | 0 | 0 | 0 | 0 | 0 | 0 | 0 | 0 | 0 | 0 |  |  |  | Argon
2 | Versuch 1 | AlSi12 | MTT SLM 250 HL | Gauss focused |  | 350 | 1023 |  | 0.209 | 50 |  | 0.342131 |  |  | 1 | [10 empty] | 88 |  | 12 |  |  |  | 2022-06-04 | 50-55 | H BW | 97.9 |  |  | 2.1 |  |  |  |  | 88 | 12 | 0 | 0 | 0 | 0 | 0 | 0 | 0 | 0 | 0 | 0 | 0 | 0 | 0 | 0 |  |  |  | Argon
2 | Versuch 1 | AlSi12 | MTT SLM 250 HL | Gauss focused |  | 350 | 1023 |  | 0.228 | 50 |  | 0.342131 |  |  | 1 | [10 empty] | 88 |  | 12 |  |  |  | 2022-06-04 | 50-55 | H BW | 99 |  |  | 1 |  |  |  |  | 88 | 12 | 0 | 0 | 0 | 0 | 0 | 0 | 0 | 0 | 0 | 0 | 0 | 0 | 0 | 0 |  |  |  | Argon
2 | Versuch 1 | AlSi12 | MTT SLM 250 HL | Gauss focused |  | 350 | 1116 |  | 0.152 | 50 |  | 0.3136201 |  |  | 1 | [10 empty] | 88 |  | 12 |  |  |  | 2022-06-04 | 50-55 | H BW | 98.3 |  |  | 1.7 |  |  |  |  | 88 | 12 | 0 | 0 | 0 | 0 | 0 | 0 | 0 | 0 | 0 | 0 | 0 | 0 | 0 | 0 |  |  |  | Argon
2 | Versuch 1 | AlSi12 | MTT SLM 250 HL | Gauss focused |  | 350 | 1116 |  | 0.171 | 50 |  | 0.3136201 |  |  | 1 | [10 empty] | 88 |  | 12 |  |  |  | 2022-06-04 | 50-55 | H BW | 98.8 |  |  | 1.2 |  |  |  |  | 88 | 12 | 0 | 0 | 0 | 0 | 0 | 0 | 0 | 0 | 0 | 0 | 0 | 0 | 0 | 0 |  |  |  | Argon
2 | Versuch 1 | AlSi12 | MTT SLM 250 HL | Gauss focused |  | 350 | 1116 |  | 0.19 | 50 |  | 0.3136201 |  |  | 1 | [10 empty] | 88 |  | 12 |  |  |  | 2022-06-04 | 50-55 | H BW | 98.8 |  |  | 1.2 |  |  |  |  | 88 | 12 | 0 | 0 | 0 | 0 | 0 | 0 | 0 | 0 | 0 | 0 | 0 | 0 | 0 | 0 |  |  |  | Argon
2 | Versuch 1 | AlSi12 | MTT SLM 250 HL | Gauss focused |  | 350 | 1116 |  | 0.209 | 50 |  | 0.3136201 |  |  | 1 | [10 empty] | 88 |  | 12 |  |  |  | 2022-06-04 | 50-55 | H BW | 99.1 |  |  | 0.9 |  |  |  |  | 88 | 12 | 0 | 0 | 0 | 0 | 0 | 0 | 0 | 0 | 0 | 0 | 0 | 0 | 0 | 0 |  |  |  | Argon
2 | Versuch 1 | AlSi12 | MTT SLM 250 HL | Gauss focused |  | 350 | 1116 |  | 0.228 | 50 |  | 0.3136201 |  |  | 1 | [10 empty] | 88 |  | 12 |  |  |  | 2022-06-04 | 50-55 | H BW | 99.2 |  |  | 0.8 |  |  |  |  | 88 | 12 | 0 | 0 | 0 | 0 | 0 | 0 | 0 | 0 | 0 | 0 | 0 | 0 | 0 | 0 |  |  |  | Argon
2 | Versuch 1 | AlSi12 | MTT SLM 250 HL | Gauss focused |  | 350 | 744 |  | 0.152 | 50 |  | 0.4704301 |  |  | 2 | [10 empty] | 88 |  | 12 |  |  |  | 2022-06-04 | 50-55 | H BW | 94.7 |  |  | 5.3 |  |  |  |  | 88 | 12 | 0 | 0 | 0 | 0 | 0 | 0 | 0 | 0 | 0 | 0 | 0 | 0 | 0 | 0 |  |  |  | Argon
2 | Versuch 1 | AlSi12 | MTT SLM 250 HL | Gauss focused |  | 350 | 744 |  | 0.171 | 50 |  | 0.4704301 |  |  | 2 | [10 empty] | 88 |  | 12 |  |  |  | 2022-06-04 | 50-55 | H BW | 94.4 |  |  | 5.6 |  |  |  |  | 88 | 12 | 0 | 0 | 0 | 0 | 0 | 0 | 0 | 0 | 0 | 0 | 0 | 0 | 0 | 0 |  |  |  | Argon
2 | Versuch 1 | AlSi12 | MTT SLM 250 HL | Gauss focused |  | 350 | 744 |  | 0.19 | 50 |  | 0.4704301 |  |  | 2 | [10 empty] | 88 |  | 12 |  |  |  | 2022-06-04 | 50-55 | H BW | 95.2 |  |  | 4.8 |  |  |  |  | 88 | 12 | 0 | 0 | 0 | 0 | 0 | 0 | 0 | 0 | 0 | 0 | 0 | 0 | 0 | 0 |  |  |  | Argon
2 | Versuch 1 | AlSi12 | MTT SLM 250 HL | Gauss focused |  | 350 | 744 |  | 0.209 | 50 |  | 0.4704301 |  |  | 2 | [10 empty] | 88 |  | 12 |  |  |  | 2022-06-04 | 50-55 | H BW | 94 |  |  | 6 |  |  |  |  | 88 | 12 | 0 | 0 | 0 | 0 | 0 | 0 | 0 | 0 | 0 | 0 | 0 | 0 | 0 | 0 |  |  |  | Argon
2 | Versuch 1 | AlSi12 | MTT SLM 250 HL | Gauss focused |  | 350 | 744 |  | 0.228 | 50 |  | 0.4704301 |  |  | 2 | [10 empty] | 88 |  | 12 |  |  |  | 2022-06-04 | 50-55 | H BW | 95.3 |  |  | 4.7 |  |  |  |  | 88 | 12 | 0 | 0 | 0 | 0 | 0 | 0 | 0 | 0 | 0 | 0 | 0 | 0 | 0 | 0 |  |  |  | Argon
2 | Versuch 1 | AlSi12 | MTT SLM 250 HL | Gauss focused |  | 350 | 837 |  | 0.152 | 50 |  | 0.4181601 |  |  | 2 | [10 empty] | 88 |  | 12 |  |  |  | 2022-06-04 | 50-55 | H BW | 94.5 |  |  | 5.5 |  |  |  |  | 88 | 12 | 0 | 0 | 0 | 0 | 0 | 0 | 0 | 0 | 0 | 0 | 0 | 0 | 0 | 0 |  |  |  | Argon
2 | Versuch 1 | AlSi12 | MTT SLM 250 HL | Gauss focused |  | 350 | 837 |  | 0.171 | 50 |  | 0.4181601 |  |  | 2 | [10 empty] | 88 |  | 12 |  |  |  | 2022-06-04 | 50-55 | H BW | 96.5 |  |  | 3.5 |  |  |  |  | 88 | 12 | 0 | 0 | 0 | 0 | 0 | 0 | 0 | 0 | 0 | 0 | 0 | 0 | 0 | 0 |  |  |  | Argon
2 | Versuch 1 | AlSi12 | MTT SLM 250 HL | Gauss focused |  | 350 | 837 |  | 0.19 | 50 |  | 0.4181601 |  |  | 2 | [10 empty] | 88 |  | 12 |  |  |  | 2022-06-04 | 50-55 | H BW | 95.6 |  |  | 4.4 |  |  |  |  | 88 | 12 | 0 | 0 | 0 | 0 | 0 | 0 | 0 | 0 | 0 | 0 | 0 | 0 | 0 | 0 |  |  |  | Argon
2 | Versuch 1 | AlSi12 | MTT SLM 250 HL | Gauss focused |  | 350 | 837 |  | 0.209 | 50 |  | 0.4181601 |  |  | 2 | [10 empty] | 88 |  | 12 |  |  |  | 2022-06-04 | 50-55 | H BW | 94.6 |  |  | 5.4 |  |  |  |  | 88 | 12 | 0 | 0 | 0 | 0 | 0 | 0 | 0 | 0 | 0 | 0 | 0 | 0 | 0 | 0 |  |  |  | Argon
2 | Versuch 1 | AlSi12 | MTT SLM 250 HL | Gauss focused |  | 350 | 837 |  | 0.228 | 50 |  | 0.4181601 |  |  | 2 | [10 empty] | 88 |  | 12 |  |  |  | 2022-06-04 | 50-55 | H BW | 96.5 |  |  | 3.5 |  |  |  |  | 88 | 12 | 0 | 0 | 0 | 0 | 0 | 0 | 0 | 0 | 0 | 0 | 0 | 0 | 0 | 0 |  |  |  | Argon
2 | Versuch 1 | AlSi12 | MTT SLM 250 HL | Gauss focused |  | 350 | 930 |  | 0.152 | 50 |  | 0.3763441 |  |  | 2 | [10 empty] | 88 |  | 12 |  |  |  | 2022-06-04 | 50-55 | H BW | 96 |  |  | 4 |  |  |  |  | 88 | 12 | 0 | 0 | 0 | 0 | 0 | 0 | 0 | 0 | 0 | 0 | 0 | 0 | 0 | 0 |  |  |  | Argon
2 | Versuch 1 | AlSi12 | MTT SLM 250 HL | Gauss focused |  | 350 | 930 |  | 0.171 | 50 |  | 0.3763441 |  |  | 2 | [10 empty] | 88 |  | 12 |  |  |  | 2022-06-04 | 50-55 | H BW | 96.7 |  |  | 3.3 |  |  |  |  | 88 | 12 | 0 | 0 | 0 | 0 | 0 | 0 | 0 | 0 | 0 | 0 | 0 | 0 | 0 | 0 |  |  |  | Argon
2 | Versuch 1 | AlSi12 | MTT SLM 250 HL | Gauss focused |  | 350 | 930 |  | 0.19 | 50 |  | 0.3763441 |  |  | 2 | [10 empty] | 88 |  | 12 |  |  |  | 2022-06-04 | 50-55 | H BW | 97.8 |  |  | 2.2 |  |  |  |  | 88 | 12 | 0 | 0 | 0 | 0 | 0 | 0 | 0 | 0 | 0 | 0 | 0 | 0 | 0 | 0 |  |  |  | Argon
2 | Versuch 1 | AlSi12 | MTT SLM 250 HL | Gauss focused |  | 350 | 930 |  | 0.209 | 50 |  | 0.3763441 |  |  | 2 | [10 empty] | 88 |  | 12 |  |  |  | 2022-06-04 | 50-55 | H BW | 96.5 |  |  | 3.5 |  |  |  |  | 88 | 12 | 0 | 0 | 0 | 0 | 0 | 0 | 0 | 0 | 0 | 0 | 0 | 0 | 0 | 0 |  |  |  | Argon
2 | Versuch 1 | AlSi12 | MTT SLM 250 HL | Gauss focused |  | 350 | 930 |  | 0.228 | 50 |  | 0.3763441 |  |  | 2 | [10 empty] | 88 |  | 12 |  |  |  | 2022-06-04 | 50-55 | H BW | 97.9 |  |  | 2.1 |  |  |  |  | 88 | 12 | 0 | 0 | 0 | 0 | 0 | 0 | 0 | 0 | 0 | 0 | 0 | 0 | 0 | 0 |  |  |  | Argon
2 | Versuch 1 | AlSi12 | MTT SLM 250 HL | Gauss focused |  | 350 | 1023 |  | 0.152 | 50 |  | 0.342131 |  |  | 2 | [10 empty] | 88 |  | 12 |  |  |  | 2022-06-04 | 50-55 | H BW | 96.4 |  |  | 3.6 |  |  |  |  | 88 | 12 | 0 | 0 | 0 | 0 | 0 | 0 | 0 | 0 | 0 | 0 | 0 | 0 | 0 | 0 |  |  |  | Argon
2 | Versuch 1 | AlSi12 | MTT SLM 250 HL | Gauss focused |  | 350 | 1023 |  | 0.171 | 50 |  | 0.342131 |  |  | 2 | [10 empty] | 88 |  | 12 |  |  |  | 2022-06-04 | 50-55 | H BW | 97 |  |  | 3 |  |  |  |  | 88 | 12 | 0 | 0 | 0 | 0 | 0 | 0 | 0 | 0 | 0 | 0 | 0 | 0 | 0 | 0 |  |  |  | Argon
2 | Versuch 1 | AlSi12 | MTT SLM 250 HL | Gauss focused |  | 350 | 1023 |  | 0.19 | 50 |  | 0.342131 |  |  | 2 | [10 empty] | 88 |  | 12 |  |  |  | 2022-06-04 | 50-55 | H BW | 98 |  |  | 2 |  |  |  |  | 88 | 12 | 0 | 0 | 0 | 0 | 0 | 0 | 0 | 0 | 0 | 0 | 0 | 0 | 0 | 0 |  |  |  | Argon
2 | Versuch 1 | AlSi12 | MTT SLM 250 HL | Gauss focused |  | 350 | 1023 |  | 0.209 | 50 |  | 0.342131 |  |  | 2 | [10 empty] | 88 |  | 12 |  |  |  | 2022-06-04 | 50-55 | H BW | 98.1 |  |  | 1.9 |  |  |  |  | 88 | 12 | 0 | 0 | 0 | 0 | 0 | 0 | 0 | 0 | 0 | 0 | 0 | 0 | 0 | 0 |  |  |  | Argon
2 | Versuch 1 | AlSi12 | MTT SLM 250 HL | Gauss focused |  | 350 | 1023 |  | 0.228 | 50 |  | 0.342131 |  |  | 2 | [10 empty] | 88 |  | 12 |  |  |  | 2022-06-04 | 50-55 | H BW | 98.9 |  |  | 1.1 |  |  |  |  | 88 | 12 | 0 | 0 | 0 | 0 | 0 | 0 | 0 | 0 | 0 | 0 | 0 | 0 | 0 | 0 |  |  |  | Argon
2 | Versuch 1 | AlSi12 | MTT SLM 250 HL | Gauss focused |  | 350 | 1116 |  | 0.152 | 50 |  | 0.3136201 |  |  | 2 | [10 empty] | 88 |  | 12 |  |  |  | 2022-06-04 | 50-55 | H BW | 98.1 |  |  | 1.9 |  |  |  |  | 88 | 12 | 0 | 0 | 0 | 0 | 0 | 0 | 0 | 0 | 0 | 0 | 0 | 0 | 0 | 0 |  |  |  | Argon
2 | Versuch 1 | AlSi12 | MTT SLM 250 HL | Gauss focused |  | 350 | 1116 |  | 0.171 | 50 |  | 0.3136201 |  |  | 2 | [10 empty] | 88 |  | 12 |  |  |  | 2022-06-04 | 50-55 | H BW | 99.1 |  |  | 0.9 |  |  |  |  | 88 | 12 | 0 | 0 | 0 | 0 | 0 | 0 | 0 | 0 | 0 | 0 | 0 | 0 | 0 | 0 |  |  |  | Argon
2 | Versuch 1 | AlSi12 | MTT SLM 250 HL | Gauss focused |  | 350 | 1116 |  | 0.19 | 50 |  | 0.3136201 |  |  | 2 | [10 empty] | 88 |  | 12 |  |  |  | 2022-06-04 | 50-55 | H BW | 99 |  |  | 1 |  |  |  |  | 88 | 12 | 0 | 0 | 0 | 0 | 0 | 0 | 0 | 0 | 0 | 0 | 0 | 0 | 0 | 0 |  |  |  | Argon
2 | Versuch 1 | AlSi12 | MTT SLM 250 HL | Gauss focused |  | 350 | 1116 |  | 0.209 | 50 |  | 0.3136201 |  |  | 2 | [10 empty] | 88 |  | 12 |  |  |  | 2022-06-04 | 50-55 | H BW | 99.2 |  |  | 0.8 |  |  |  |  | 88 | 12 | 0 | 0 | 0 | 0 | 0 | 0 | 0 | 0 | 0 | 0 | 0 | 0 | 0 | 0 |  |  |  | Argon
2 | Versuch 1 | AlSi12 | MTT SLM 250 HL | Gauss focused |  | 350 | 1116 |  | 0.228 | 50 |  | 0.3136201 |  |  | 2 | [10 empty] | 88 |  | 12 |  |  |  | 2022-06-04 | 50-55 | H BW | 99.2 |  |  | 0.8 |  |  |  |  | 88 | 12 | 0 | 0 | 0 | 0 | 0 | 0 | 0 | 0 | 0 | 0 | 0 | 0 | 0 | 0 |  |  |  | Argon
2 | Versuch 2 | AlSi12 | MTT SLM 250 HL | Gauss focused |  | 350 | 1100 |  | 0.17 | 50 |  | 0.3181818 |  |  | 1 | [10 empty] | 88 |  | 12 |  |  |  | 2022-06-04 | 50-55 | H BW | 99 | 0.9 | 1.1 | 1 |  |  |  |  | 88 | 12 | 0 | 0 | 0 | 0 | 0 | 0 | 0 | 0 | 0 | 0 | 0 | 0 | 0 | 0 |  |  |  | Argon
2 | Versuch 2 | AlSi12 | MTT SLM 250 HL | Gauss focused |  | 350 | 1100 |  | 0.19 | 50 |  | 0.3181818 |  |  | 1 | [10 empty] | 88 |  | 12 |  |  |  | 2022-06-04 | 50-55 | H BW | 99.35 | 0.3 | 1 | 0.65 |  |  |  |  | 88 | 12 | 0 | 0 | 0 | 0 | 0 | 0 | 0 | 0 | 0 | 0 | 0 | 0 | 0 | 0 |  |  |  | Argon
2 | Versuch 2 | AlSi12 | MTT SLM 250 HL | Gauss focused |  | 350 | 1100 |  | 0.21 | 50 |  | 0.3181818 |  |  | 1 | [10 empty] | 88 |  | 12 |  |  |  | 2022-06-04 | 50-55 | H BW | 99.6 | 0.3 | 0.5 | 0.4 |  |  |  |  | 88 | 12 | 0 | 0 | 0 | 0 | 0 | 0 | 0 | 0 | 0 | 0 | 0 | 0 | 0 | 0 |  |  |  | Argon
2 | Versuch 2 | AlSi12 | MTT SLM 250 HL | Gauss focused |  | 350 | 1100 |  | 0.23 | 50 |  | 0.3181818 |  |  | 1 | [10 empty] | 88 |  | 12 |  |  |  | 2022-06-04 | 50-55 | H BW | 99.6 | 0.4 | 0.4 | 0.4 |  |  |  |  | 88 | 12 | 0 | 0 | 0 | 0 | 0 | 0 | 0 | 0 | 0 | 0 | 0 | 0 | 0 | 0 |  |  |  | Argon
2 | Versuch 2 | AlSi12 | MTT SLM 250 HL | Gauss focused |  | 350 | 1100 |  | 0.25 | 50 |  | 0.3181818 |  |  | 1 | [10 empty] | 88 |  | 12 |  |  |  | 2022-06-04 | 50-55 | H BW | 99.7 | 0.2 | 0.4 | 0.3 |  |  |  |  | 88 | 12 | 0 | 0 | 0 | 0 | 0 | 0 | 0 | 0 | 0 | 0 | 0 | 0 | 0 | 0 |  |  |  | Argon
2 | Versuch 2 | AlSi12 | MTT SLM 250 HL | Gauss focused |  | 350 | 1150 |  | 0.17 | 50 |  | 0.3043478 |  |  | 1 | [10 empty] | 88 |  | 12 |  |  |  | 2022-06-04 | 50-55 | H BW | 99.4 | 0.5 | 0.7 | 0.6 |  |  |  |  | 88 | 12 | 0 | 0 | 0 | 0 | 0 | 0 | 0 | 0 | 0 | 0 | 0 | 0 | 0 | 0 |  |  |  | Argon
2 | Versuch 2 | AlSi12 | MTT SLM 250 HL | Gauss focused |  | 350 | 1150 |  | 0.19 | 50 |  | 0.3043478 |  |  | 1 | [10 empty] | 88 |  | 12 |  |  |  | 2022-06-04 | 50-55 | H BW | 99.65 | 0.4 | 0.3 | 0.35 |  |  |  |  | 88 | 12 | 0 | 0 | 0 | 0 | 0 | 0 | 0 | 0 | 0 | 0 | 0 | 0 | 0 | 0 |  |  |  | Argon
2 | Versuch 2 | AlSi12 | MTT SLM 250 HL | Gauss focused |  | 350 | 1150 |  | 0.21 | 50 |  | 0.3043478 |  |  | 1 | [10 empty] | 88 |  | 12 |  |  |  | 2022-06-04 | 50-55 | H BW | 99.5 | 0.4 | 0.6 | 0.5 |  |  |  |  | 88 | 12 | 0 | 0 | 0 | 0 | 0 | 0 | 0 | 0 | 0 | 0 | 0 | 0 | 0 | 0 |  |  |  | Argon
2 | Versuch 2 | AlSi12 | MTT SLM 250 HL | Gauss focused |  | 350 | 1150 |  | 0.23 | 50 |  | 0.3043478 |  |  | 1 | [10 empty] | 88 |  | 12 |  |  |  | 2022-06-04 | 50-55 | H BW | 99.45 | 0.6 | 0.5 | 0.55 |  |  |  |  | 88 | 12 | 0 | 0 | 0 | 0 | 0 | 0 | 0 | 0 | 0 | 0 | 0 | 0 | 0 | 0 |  |  |  | Argon
2 | Versuch 2 | AlSi12 | MTT SLM 250 HL | Gauss focused |  | 350 | 1150 |  | 0.25 | 50 |  | 0.3043478 |  |  | 1 | [10 empty] | 88 |  | 12 |  |  |  | 2022-06-04 | 50-55 | H BW | 99.55 | 0.5 | 0.4 | 0.45 |  |  |  |  | 88 | 12 | 0 | 0 | 0 | 0 | 0 | 0 | 0 | 0 | 0 | 0 | 0 | 0 | 0 | 0 |  |  |  | Argon
2 | Versuch 2 | AlSi12 | MTT SLM 250 HL | Gauss focused |  | 350 | 1200 |  | 0.17 | 50 |  | 0.2916667 |  |  | 1 | [10 empty] | 88 |  | 12 |  |  |  | 2022-06-04 | 50-55 | H BW | 99.55 | 0.3 | 0.6 | 0.45 |  |  |  |  | 88 | 12 | 0 | 0 | 0 | 0 | 0 | 0 | 0 | 0 | 0 | 0 | 0 | 0 | 0 | 0 |  |  |  | Argon
2 | Versuch 2 | AlSi12 | MTT SLM 250 HL | Gauss focused |  | 350 | 1200 |  | 0.19 | 50 |  | 0.2916667 |  |  | 1 | [10 empty] | 88 |  | 12 |  |  |  | 2022-06-04 | 50-55 | H BW | 99.45 | 0.5 | 0.6 | 0.55 |  |  |  |  | 88 | 12 | 0 | 0 | 0 | 0 | 0 | 0 | 0 | 0 | 0 | 0 | 0 | 0 | 0 | 0 |  |  |  | Argon
2 | Versuch 2 | AlSi12 | MTT SLM 250 HL | Gauss focused |  | 350 | 1200 |  | 0.21 | 50 |  | 0.2916667 |  |  | 1 | [10 empty] | 88 |  | 12 |  |  |  | 2022-06-04 | 50-55 | H BW | 99.6 | 0.5 | 0.3 | 0.4 |  |  |  |  | 88 | 12 | 0 | 0 | 0 | 0 | 0 | 0 | 0 | 0 | 0 | 0 | 0 | 0 | 0 | 0 |  |  |  | Argon
2 | Versuch 2 | AlSi12 | MTT SLM 250 HL | Gauss focused |  | 350 | 1200 |  | 0.23 | 50 |  | 0.2916667 |  |  | 1 | [10 empty] | 88 |  | 12 |  |  |  | 2022-06-04 | 50-55 | H BW | 99.6 | 0.4 | 0.4 | 0.4 |  |  |  |  | 88 | 12 | 0 | 0 | 0 | 0 | 0 | 0 | 0 | 0 | 0 | 0 | 0 | 0 | 0 | 0 |  |  |  | Argon
2 | Versuch 2 | AlSi12 | MTT SLM 250 HL | Gauss focused |  | 350 | 1200 |  | 0.25 | 50 |  | 0.2916667 |  |  | 1 | [10 empty] | 88 |  | 12 |  |  |  | 2022-06-04 | 50-55 | H BW | 99.2 | 0.7 | 0.9 | 0.8 |  |  |  |  | 88 | 12 | 0 | 0 | 0 | 0 | 0 | 0 | 0 | 0 | 0 | 0 | 0 | 0 | 0 | 0 |  |  |  | Argon
2 | Versuch 2 | AlSi12 | MTT SLM 250 HL | Gauss focused |  | 350 | 1250 |  | 0.17 | 50 |  | 0.28 |  |  | 1 | [10 empty] | 88 |  | 12 |  |  |  | 2022-06-04 | 50-55 | H BW | 99.5 | 0.6 | 0.4 | 0.5 |  |  |  |  | 88 | 12 | 0 | 0 | 0 | 0 | 0 | 0 | 0 | 0 | 0 | 0 | 0 | 0 | 0 | 0 |  |  |  | Argon
2 | Versuch 2 | AlSi12 | MTT SLM 250 HL | Gauss focused |  | 350 | 1250 |  | 0.19 | 50 |  | 0.28 |  |  | 1 | [10 empty] | 88 |  | 12 |  |  |  | 2022-06-04 | 50-55 | H BW | 99.7 | 0.3 | 0.3 | 0.3 |  |  |  |  | 88 | 12 | 0 | 0 | 0 | 0 | 0 | 0 | 0 | 0 | 0 | 0 | 0 | 0 | 0 | 0 |  |  |  | Argon
2 | Versuch 2 | AlSi12 | MTT SLM 250 HL | Gauss focused |  | 350 | 1250 |  | 0.21 | 50 |  | 0.28 |  |  | 1 | [10 empty] | 88 |  | 12 |  |  |  | 2022-06-04 | 50-55 | H BW | 99.65 | 0.3 | 0.4 | 0.35 |  |  |  |  | 88 | 12 | 0 | 0 | 0 | 0 | 0 | 0 | 0 | 0 | 0 | 0 | 0 | 0 | 0 | 0 |  |  |  | Argon
2 | Versuch 2 | AlSi12 | MTT SLM 250 HL | Gauss focused |  | 350 | 1250 |  | 0.23 | 50 |  | 0.28 |  |  | 1 | [10 empty] | 88 |  | 12 |  |  |  | 2022-06-04 | 50-55 | H BW | 99.55 | 0.5 | 0.4 | 0.45 |  |  |  |  | 88 | 12 | 0 | 0 | 0 | 0 | 0 | 0 | 0 | 0 | 0 | 0 | 0 | 0 | 0 | 0 |  |  |  | Argon
2 | Versuch 2 | AlSi12 | MTT SLM 250 HL | Gauss focused |  | 350 | 1250 |  | 0.25 | 50 |  | 0.28 |  |  | 1 | [10 empty] | 88 |  | 12 |  |  |  | 2022-06-04 | 50-55 | H BW | 99.45 | 0.4 | 0.7 | 0.55 |  |  |  |  | 88 | 12 | 0 | 0 | 0 | 0 | 0 | 0 | 0 | 0 | 0 | 0 | 0 | 0 | 0 | 0 |  |  |  | Argon
2 | Versuch 2 | AlSi12 | MTT SLM 250 HL | Gauss focused |  | 350 | 1300 |  | 0.17 | 50 |  | 0.2692308 |  |  | 1 | [10 empty] | 88 |  | 12 |  |  |  | 2022-06-04 | 50-55 | H BW | 99.65 | 0.3 | 0.4 | 0.35 |  |  |  |  | 88 | 12 | 0 | 0 | 0 | 0 | 0 | 0 | 0 | 0 | 0 | 0 | 0 | 0 | 0 | 0 |  |  |  | Argon
2 | Versuch 2 | AlSi12 | MTT SLM 250 HL | Gauss focused |  | 350 | 1300 |  | 0.19 | 50 |  | 0.2692308 |  |  | 1 | [10 empty] | 88 |  | 12 |  |  |  | 2022-06-04 | 50-55 | H BW | 99.75 | 0.2 | 0.3 | 0.25 |  |  |  |  | 88 | 12 | 0 | 0 | 0 | 0 | 0 | 0 | 0 | 0 | 0 | 0 | 0 | 0 | 0 | 0 |  |  |  | Argon
2 | Versuch 2 | AlSi12 | MTT SLM 250 HL | Gauss focused |  | 350 | 1300 |  | 0.21 | 50 |  | 0.2692308 |  |  | 1 | [10 empty] | 88 |  | 12 |  |  |  | 2022-06-04 | 50-55 | H BW | 99.7 | 0.3 | 0.3 | 0.3 |  |  |  |  | 88 | 12 | 0 | 0 | 0 | 0 | 0 | 0 | 0 | 0 | 0 | 0 | 0 | 0 | 0 | 0 |  |  |  | Argon
2 | Versuch 2 | AlSi12 | MTT SLM 250 HL | Gauss focused |  | 350 | 1300 |  | 0.23 | 50 |  | 0.2692308 |  |  | 1 | [10 empty] | 88 |  | 12 |  |  |  | 2022-06-04 | 50-55 | H BW | 99.6 | 0.4 | 0.4 | 0.4 |  |  |  |  | 88 | 12 | 0 | 0 | 0 | 0 | 0 | 0 | 0 | 0 | 0 | 0 | 0 | 0 | 0 | 0 |  |  |  | Argon
2 | Versuch 2 | AlSi12 | MTT SLM 250 HL | Gauss focused |  | 350 | 1300 |  | 0.25 | 50 |  | 0.2692308 |  |  | 1 | [10 empty] | 88 |  | 12 |  |  |  | 2022-06-04 | 50-55 | H BW | 99.2 | 0.8 | 0.8 | 0.8 |  |  |  |  | 88 | 12 | 0 | 0 | 0 | 0 | 0 | 0 | 0 | 0 | 0 | 0 | 0 | 0 | 0 | 0 |  |  |  | Argon
2 | Versuch 2 | AlSi12 | MTT SLM 250 HL | Gauss focused |  | 350 | 1350 |  | 0.17 | 50 |  | 0.2592593 |  |  | 1 | [10 empty] | 88 |  | 12 |  |  |  | 2022-06-04 | 50-55 | H BW | 99.65 | 0.2 | 0.5 | 0.35 |  |  |  |  | 88 | 12 | 0 | 0 | 0 | 0 | 0 | 0 | 0 | 0 | 0 | 0 | 0 | 0 | 0 | 0 |  |  |  | Argon
2 | Versuch 2 | AlSi12 | MTT SLM 250 HL | Gauss focused |  | 350 | 1350 |  | 0.19 | 50 |  | 0.2592593 |  |  | 1 | [10 empty] | 88 |  | 12 |  |  |  | 2022-06-04 | 50-55 | H BW | 99.65 | 0.4 | 0.3 | 0.35 |  |  |  |  | 88 | 12 | 0 | 0 | 0 | 0 | 0 | 0 | 0 | 0 | 0 | 0 | 0 | 0 | 0 | 0 |  |  |  | Argon
2 | Versuch 2 | AlSi12 | MTT SLM 250 HL | Gauss focused |  | 350 | 1350 |  | 0.21 | 50 |  | 0.2592593 |  |  | 1 | [10 empty] | 88 |  | 12 |  |  |  | 2022-06-04 | 50-55 | H BW | 99.65 | 0.4 | 0.3 | 0.35 |  |  |  |  | 88 | 12 | 0 | 0 | 0 | 0 | 0 | 0 | 0 | 0 | 0 | 0 | 0 | 0 | 0 | 0 |  |  |  | Argon
2 | Versuch 2 | AlSi12 | MTT SLM 250 HL | Gauss focused |  | 350 | 1350 |  | 0.23 | 50 |  | 0.2592593 |  |  | 1 | [10 empty] | 88 |  | 12 |  |  |  | 2022-06-04 | 50-55 | H BW | 99.25 | 0.6 | 0.9 | 0.75 |  |  |  |  | 88 | 12 | 0 | 0 | 0 | 0 | 0 | 0 | 0 | 0 | 0 | 0 | 0 | 0 | 0 | 0 |  |  |  | Argon
2 | Versuch 2 | AlSi12 | MTT SLM 250 HL | Gauss focused |  | 350 | 1350 |  | 0.25 | 50 |  | 0.2592593 |  |  | 1 | [10 empty] | 88 |  | 12 |  |  |  | 2022-06-04 | 50-55 | H BW | 99.2 | 0.7 | 0.9 | 0.8 |  |  |  |  | 88 | 12 | 0 | 0 | 0 | 0 | 0 | 0 | 0 | 0 | 0 | 0 | 0 | 0 | 0 | 0 |  |  |  | Argon
2 | Versuch 2 | AlSi12 | MTT SLM 250 HL | Gauss focused |  | 350 | 1400 |  | 0.17 | 50 |  | 0.25 |  |  | 1 | [10 empty] | 88 |  | 12 |  |  |  | 2022-06-04 | 50-55 | H BW | 99.55 | 0.4 | 0.5 | 0.45 |  |  |  |  | 88 | 12 | 0 | 0 | 0 | 0 | 0 | 0 | 0 | 0 | 0 | 0 | 0 | 0 | 0 | 0 |  |  |  | Argon
2 | Versuch 2 | AlSi12 | MTT SLM 250 HL | Gauss focused |  | 350 | 1400 |  | 0.19 | 50 |  | 0.25 |  |  | 1 | [10 empty] | 88 |  | 12 |  |  |  | 2022-06-04 | 50-55 | H BW | 99.75 | 0.3 | 0.2 | 0.25 |  |  |  |  | 88 | 12 | 0 | 0 | 0 | 0 | 0 | 0 | 0 | 0 | 0 | 0 | 0 | 0 | 0 | 0 |  |  |  | Argon
2 | Versuch 2 | AlSi12 | MTT SLM 250 HL | Gauss focused |  | 350 | 1400 |  | 0.21 | 50 |  | 0.25 |  |  | 1 | [10 empty] | 88 |  | 12 |  |  |  | 2022-06-04 | 50-55 | H BW | 99.4 | 0.8 | 0.4 | 0.6 |  |  |  |  | 88 | 12 | 0 | 0 | 0 | 0 | 0 | 0 | 0 | 0 | 0 | 0 | 0 | 0 | 0 | 0 |  |  |  | Argon
2 | Versuch 2 | AlSi12 | MTT SLM 250 HL | Gauss focused |  | 350 | 1400 |  | 0.23 | 50 |  | 0.25 |  |  | 1 | [10 empty] | 88 |  | 12 |  |  |  | 2022-06-04 | 50-55 | H BW | 99.5 | 0.5 | 0.5 | 0.5 |  |  |  |  | 88 | 12 | 0 | 0 | 0 | 0 | 0 | 0 | 0 | 0 | 0 | 0 | 0 | 0 | 0 | 0 |  |  |  | Argon
2 | Versuch 2 | AlSi12 | MTT SLM 250 HL | Gauss focused |  | 350 | 1400 |  | 0.25 | 50 |  | 0.25 |  |  | 1 | [10 empty] | 88 |  | 12 |  |  |  | 2022-06-04 | 50-55 | H BW | 98.9 | 1.3 | 0.9 | 1.1 |  |  |  |  | 88 | 12 | 0 | 0 | 0 | 0 | 0 | 0 | 0 | 0 | 0 | 0 | 0 | 0 | 0 | 0 |  |  |  | Argon
2 | Versuch 2 | AlSi12 | MTT SLM 250 HL | Gauss focused |  | 350 | 1450 |  | 0.17 | 50 |  | 0.2413793 |  |  | 1 | [10 empty] | 88 |  | 12 |  |  |  | 2022-06-04 | 50-55 | H BW | 99.75 | 0.3 | 0.2 | 0.25 |  |  |  |  | 88 | 12 | 0 | 0 | 0 | 0 | 0 | 0 | 0 | 0 | 0 | 0 | 0 | 0 | 0 | 0 |  |  |  | Argon
2 | Versuch 2 | AlSi12 | MTT SLM 250 HL | Gauss focused |  | 350 | 1450 |  | 0.19 | 50 |  | 0.2413793 |  |  | 1 | [10 empty] | 88 |  | 12 |  |  |  | 2022-06-04 | 50-55 | H BW | 99.8 | 0.1 | 0.3 | 0.2 |  |  |  |  | 88 | 12 | 0 | 0 | 0 | 0 | 0 | 0 | 0 | 0 | 0 | 0 | 0 | 0 | 0 | 0 |  |  |  | Argon
2 | Versuch 2 | AlSi12 | MTT SLM 250 HL | Gauss focused |  | 350 | 1450 |  | 0.21 | 50 |  | 0.2413793 |  |  | 1 | [10 empty] | 88 |  | 12 |  |  |  | 2022-06-04 | 50-55 | H BW | 99.7 | 0.3 | 0.3 | 0.3 |  |  |  |  | 88 | 12 | 0 | 0 | 0 | 0 | 0 | 0 | 0 | 0 | 0 | 0 | 0 | 0 | 0 | 0 |  |  |  | Argon
2 | Versuch 2 | AlSi12 | MTT SLM 250 HL | Gauss focused |  | 350 | 1450 |  | 0.23 | 50 |  | 0.2413793 |  |  | 1 | [10 empty] | 88 |  | 12 |  |  |  | 2022-06-04 | 50-55 | H BW | 99.5 | 0.5 | 0.5 | 0.5 |  |  |  |  | 88 | 12 | 0 | 0 | 0 | 0 | 0 | 0 | 0 | 0 | 0 | 0 | 0 | 0 | 0 | 0 |  |  |  | Argon
2 | Versuch 2 | AlSi12 | MTT SLM 250 HL | Gauss focused |  | 350 | 1450 |  | 0.25 | 50 |  | 0.2413793 |  |  | 1 | [10 empty] | 88 |  | 12 |  |  |  | 2022-06-04 | 50-55 | H BW | 98.25 | 1.9 | 1.6 | 1.75 |  |  |  |  | 88 | 12 | 0 | 0 | 0 | 0 | 0 | 0 | 0 | 0 | 0 | 0 | 0 | 0 | 0 | 0 |  |  |  | Argon
2 | Versuch 2 | AlSi12 | MTT SLM 250 HL | Gauss focused |  | 350 | 1500 |  | 0.17 | 50 |  | 0.2333333 |  |  | 1 | [10 empty] | 88 |  | 12 |  |  |  | 2022-06-04 | 50-55 | H BW | 99.85 | 0.1 | 0.2 | 0.15 |  |  |  |  | 88 | 12 | 0 | 0 | 0 | 0 | 0 | 0 | 0 | 0 | 0 | 0 | 0 | 0 | 0 | 0 |  |  |  | Argon
2 | Versuch 2 | AlSi12 | MTT SLM 250 HL | Gauss focused |  | 350 | 1500 |  | 0.19 | 50 |  | 0.2333333 |  |  | 1 | [10 empty] | 88 |  | 12 |  |  |  | 2022-06-04 | 50-55 | H BW | 99.85 | 0.1 | 0.2 | 0.15 |  |  |  |  | 88 | 12 | 0 | 0 | 0 | 0 | 0 | 0 | 0 | 0 | 0 | 0 | 0 | 0 | 0 | 0 |  |  |  | Argon
2 | Versuch 2 | AlSi12 | MTT SLM 250 HL | Gauss focused |  | 350 | 1500 |  | 0.21 | 50 |  | 0.2333333 |  |  | 1 | [10 empty] | 88 |  | 12 |  |  |  | 2022-06-04 | 50-55 | H BW | 99.6 | 0.3 | 0.5 | 0.4 |  |  |  |  | 88 | 12 | 0 | 0 | 0 | 0 | 0 | 0 | 0 | 0 | 0 | 0 | 0 | 0 | 0 | 0 |  |  |  | Argon
2 | Versuch 2 | AlSi12 | MTT SLM 250 HL | Gauss focused |  | 350 | 1500 |  | 0.23 | 50 |  | 0.2333333 |  |  | 1 | [10 empty] | 88 |  | 12 |  |  |  | 2022-06-04 | 50-55 | H BW | 98.9 | 0.9 | 1.3 | 1.1 |  |  |  |  | 88 | 12 | 0 | 0 | 0 | 0 | 0 | 0 | 0 | 0 | 0 | 0 | 0 | 0 | 0 | 0 |  |  |  | Argon
2 | Versuch 2 | AlSi12 | MTT SLM 250 HL | Gauss focused |  | 350 | 1500 |  | 0.25 | 50 |  | 0.2333333 |  |  | 1 | [10 empty] | 88 |  | 12 |  |  |  | 2022-06-04 | 50-55 | H BW | 98.6 | 1.1 | 1.7 | 1.4 |  |  |  |  | 88 | 12 | 0 | 0 | 0 | 0 | 0 | 0 | 0 | 0 | 0 | 0 | 0 | 0 | 0 | 0 |  |  |  | Argon
2 | Versuch 2 | AlSi12 | MTT SLM 250 HL | Gauss focused |  | 350 | 1550 |  | 0.17 | 50 |  | 0.2258065 |  |  | 1 | [10 empty] | 88 |  | 12 |  |  |  | 2022-06-04 | 50-55 | H BW | 99.85 | 0.1 | 0.2 | 0.15 |  |  |  |  | 88 | 12 | 0 | 0 | 0 | 0 | 0 | 0 | 0 | 0 | 0 | 0 | 0 | 0 | 0 | 0 |  |  |  | Argon
2 | Versuch 2 | AlSi12 | MTT SLM 250 HL | Gauss focused |  | 350 | 1550 |  | 0.19 | 50 |  | 0.2258065 |  |  | 1 | [10 empty] | 88 |  | 12 |  |  |  | 2022-06-04 | 50-55 | H BW | 99.4 | 0.6 | 0.6 | 0.6 |  |  |  |  | 88 | 12 | 0 | 0 | 0 | 0 | 0 | 0 | 0 | 0 | 0 | 0 | 0 | 0 | 0 | 0 |  |  |  | Argon
2 | Versuch 2 | AlSi12 | MTT SLM 250 HL | Gauss focused |  | 350 | 1550 |  | 0.21 | 50 |  | 0.2258065 |  |  | 1 | [10 empty] | 88 |  | 12 |  |  |  | 2022-06-04 | 50-55 | H BW | 99.25 | 0.6 | 0.9 | 0.75 |  |  |  |  | 88 | 12 | 0 | 0 | 0 | 0 | 0 | 0 | 0 | 0 | 0 | 0 | 0 | 0 | 0 | 0 |  |  |  | Argon
2 | Versuch 2 | AlSi12 | MTT SLM 250 HL | Gauss focused |  | 350 | 1550 |  | 0.23 | 50 |  | 0.2258065 |  |  | 1 | [10 empty] | 88 |  | 12 |  |  |  | 2022-06-04 | 50-55 | H BW | 98.55 | 1.8 | 1.1 | 1.45 |  |  |  |  | 88 | 12 | 0 | 0 | 0 | 0 | 0 | 0 | 0 | 0 | 0 | 0 | 0 | 0 | 0 | 0 |  |  |  | Argon
2 | Versuch 2 | AlSi12 | MTT SLM 250 HL | Gauss focused |  | 350 | 1550 |  | 0.25 | 50 |  | 0.2258065 |  |  | 1 | [10 empty] | 88 |  | 12 |  |  |  | 2022-06-04 | 50-55 | H BW | 97.1 | 2.8 | 3 | 2.9 |  |  |  |  | 88 | 12 | 0 | 0 | 0 | 0 | 0 | 0 | 0 | 0 | 0 | 0 | 0 | 0 | 0 | 0 |  |  |  | Argon
2 | Versuch 2 | AlSi12 | MTT SLM 250 HL | Gauss focused |  | 350 | 1600 |  | 0.17 | 50 |  | 0.21875 |  |  | 1 | [10 empty] | 88 |  | 12 |  |  |  | 2022-06-04 | 50-55 | H BW | 99.85 | 0.2 | 0.1 | 0.15 |  |  |  |  | 88 | 12 | 0 | 0 | 0 | 0 | 0 | 0 | 0 | 0 | 0 | 0 | 0 | 0 | 0 | 0 |  |  |  | Argon
2 | Versuch 2 | AlSi12 | MTT SLM 250 HL | Gauss focused |  | 350 | 1600 |  | 0.19 | 50 |  | 0.21875 |  |  | 1 | [10 empty] | 88 |  | 12 |  |  |  | 2022-06-04 | 50-55 | H BW | 99.7 | 0.4 | 0.2 | 0.3 |  |  |  |  | 88 | 12 | 0 | 0 | 0 | 0 | 0 | 0 | 0 | 0 | 0 | 0 | 0 | 0 | 0 | 0 |  |  |  | Argon
2 | Versuch 2 | AlSi12 | MTT SLM 250 HL | Gauss focused |  | 350 | 1600 |  | 0.21 | 50 |  | 0.21875 |  |  | 1 | [10 empty] | 88 |  | 12 |  |  |  | 2022-06-04 | 50-55 | H BW | 99 | 1.3 | 0.7 | 1 |  |  |  |  | 88 | 12 | 0 | 0 | 0 | 0 | 0 | 0 | 0 | 0 | 0 | 0 | 0 | 0 | 0 | 0 |  |  |  | Argon
2 | Versuch 2 | AlSi12 | MTT SLM 250 HL | Gauss focused |  | 350 | 1600 |  | 0.23 | 50 |  | 0.21875 |  |  | 1 | [10 empty] | 88 |  | 12 |  |  |  | 2022-06-04 | 50-55 | H BW | 98.4 | 1.4 | 1.8 | 1.6 |  |  |  |  | 88 | 12 | 0 | 0 | 0 | 0 | 0 | 0 | 0 | 0 | 0 | 0 | 0 | 0 | 0 | 0 |  |  |  | Argon
2 | Versuch 2 | AlSi12 | MTT SLM 250 HL | Gauss focused |  | 350 | 1600 |  | 0.25 | 50 |  | 0.21875 |  |  | 1 | [10 empty] | 88 |  | 12 |  |  |  | 2022-06-04 | 50-55 | H BW | 97.55 | 2.9 | 2 | 2.45 |  |  |  |  | 88 | 12 | 0 | 0 | 0 | 0 | 0 | 0 | 0 | 0 | 0 | 0 | 0 | 0 | 0 | 0 |  |  |  | Argon
2 | Versuch 3 | AlSi12 | MTT SLM 250 HL | Gauss focused |  | 350 | 1400 |  | 0.17 | 50 |  | 0.25 |  |  | 1 | [10 empty] | 88 |  | 12 |  |  |  | 2022-06-04 | 50-55 | H BW | 99.75 | 0.3 | 0.2 | 0.25 |  |  |  |  | 88 | 12 | 0 | 0 | 0 | 0 | 0 | 0 | 0 | 0 | 0 | 0 | 0 | 0 | 0 | 0 |  |  |  | Argon
2 | Versuch 3 | AlSi12 | MTT SLM 250 HL | Gauss focused |  | 350 | 1400 |  | 0.19 | 50 |  | 0.25 |  |  | 1 | [10 empty] | 88 |  | 12 |  |  |  | 2022-06-04 | 50-55 | H BW | 99.15 | 1 | 0.7 | 0.85 |  |  |  |  | 88 | 12 | 0 | 0 | 0 | 0 | 0 | 0 | 0 | 0 | 0 | 0 | 0 | 0 | 0 | 0 |  |  |  | Argon
2 | Versuch 3 | AlSi12 | MTT SLM 250 HL | Gauss focused |  | 350 | 1400 |  | 0.21 | 50 |  | 0.25 |  |  | 1 | [10 empty] | 88 |  | 12 |  |  |  | 2022-06-04 | 50-55 | H BW | 98.7 | 1.3 | 1.3 | 1.3 |  |  |  |  | 88 | 12 | 0 | 0 | 0 | 0 | 0 | 0 | 0 | 0 | 0 | 0 | 0 | 0 | 0 | 0 |  |  |  | Argon
2 | Versuch 3 | AlSi12 | MTT SLM 250 HL | Gauss focused |  | 350 | 1400 |  | 0.17 | 50 |  | 0.25 |  |  | 1 | [10 empty] | 88 |  | 12 |  |  |  | 2022-06-04 | 50-55 | H BW | 99.65 | 0.3 | 0.4 | 0.35 |  |  |  |  | 88 | 12 | 0 | 0 | 0 | 0 | 0 | 0 | 0 | 0 | 0 | 0 | 0 | 0 | 0 | 0 |  |  |  | Argon
2 | Versuch 3 | AlSi12 | MTT SLM 250 HL | Gauss focused |  | 350 | 1400 |  | 0.19 | 50 |  | 0.25 |  |  | 1 | [10 empty] | 88 |  | 12 |  |  |  | 2022-06-04 | 50-55 | H BW | 98.75 | 1.5 | 1 | 1.25 |  |  |  |  | 88 | 12 | 0 | 0 | 0 | 0 | 0 | 0 | 0 | 0 | 0 | 0 | 0 | 0 | 0 | 0 |  |  |  | Argon
2 | Versuch 3 | AlSi12 | MTT SLM 250 HL | Gauss focused |  | 350 | 1400 |  | 0.21 | 50 |  | 0.25 |  |  | 1 | [10 empty] | 88 |  | 12 |  |  |  | 2022-06-04 | 50-55 | H BW | 96.5 | 4.1 | 2.9 | 3.5 |  |  |  |  | 88 | 12 | 0 | 0 | 0 | 0 | 0 | 0 | 0 | 0 | 0 | 0 | 0 | 0 | 0 | 0 |  |  |  | Argon
2 | Versuch 3 | AlSi12 | MTT SLM 250 HL | Gauss focused |  | 350 | 1400 |  | 0.21 | 50 |  | 0.25 |  |  | 1 | [10 empty] | 88 |  | 12 |  |  |  | 2022-06-04 | 50-55 | H BW | 97.8 | 2.3 | 2.1 | 2.2 |  |  |  |  | 88 | 12 | 0 | 0 | 0 | 0 | 0 | 0 | 0 | 0 | 0 | 0 | 0 | 0 | 0 | 0 |  |  |  | Argon
2 | Versuch 3 | AlSi12 | MTT SLM 250 HL | Gauss focused |  | 350 | 1400 |  | 0.17 | 50 |  | 0.25 |  |  | 1 | [10 empty] | 88 |  | 12 |  |  |  | 2022-06-04 | 50-55 | H BW | 99.55 | 0.5 | 0.4 | 0.45 |  |  |  |  | 88 | 12 | 0 | 0 | 0 | 0 | 0 | 0 | 0 | 0 | 0 | 0 | 0 | 0 | 0 | 0 |  |  |  | Argon
2 | Versuch 3 | AlSi12 | MTT SLM 250 HL | Gauss focused |  | 350 | 1400 |  | 0.19 | 50 |  | 0.25 |  |  | 1 | [10 empty] | 88 |  | 12 |  |  |  | 2022-06-04 | 50-55 | H BW | 98.7 | 1.3 | 1.3 | 1.3 |  |  |  |  | 88 | 12 | 0 | 0 | 0 | 0 | 0 | 0 | 0 | 0 | 0 | 0 | 0 | 0 | 0 | 0 |  |  |  | Argon
2 | Versuch 3 | AlSi12 | MTT SLM 250 HL | Gauss focused |  | 350 | 1400 |  | 0.21 | 50 |  | 0.25 |  |  | 1 | [10 empty] | 88 |  | 12 |  |  |  | 2022-06-04 | 50-55 | H BW | 97 | 3.4 | 2.6 | 3 |  |  |  |  | 88 | 12 | 0 | 0 | 0 | 0 | 0 | 0 | 0 | 0 | 0 | 0 | 0 | 0 | 0 | 0 |  |  |  | Argon
2 | Versuch 3 | AlSi12 | MTT SLM 250 HL | Gauss focused |  | 350 | 1400 |  | 0.17 | 50 |  | 0.25 |  |  | 1 | [10 empty] | 88 |  | 12 |  |  |  | 2022-06-04 | 50-55 | H BW | 99.55 | 0.5 | 0.4 | 0.45 |  |  |  |  | 88 | 12 | 0 | 0 | 0 | 0 | 0 | 0 | 0 | 0 | 0 | 0 | 0 | 0 | 0 | 0 |  |  |  | Argon
2 | Versuch 3 | AlSi12 | MTT SLM 250 HL | Gauss focused |  | 350 | 1400 |  | 0.19 | 50 |  | 0.25 |  |  | 1 | [10 empty] | 88 |  | 12 |  |  |  | 2022-06-04 | 50-55 | H BW | 98.75 | 1.4 | 1.1 | 1.25 |  |  |  |  | 88 | 12 | 0 | 0 | 0 | 0 | 0 | 0 | 0 | 0 | 0 | 0 | 0 | 0 | 0 | 0 |  |  |  | Argon
2 | Versuch 3 | AlSi12 | MTT SLM 250 HL | Gauss focused |  | 350 | 1400 |  | 0.21 | 50 |  | 0.25 |  |  | 1 | [10 empty] | 88 |  | 12 |  |  |  | 2022-06-04 | 50-55 | H BW | 97.55 | 1.8 | 3.1 | 2.45 |  |  |  |  | 88 | 12 | 0 | 0 | 0 | 0 | 0 | 0 | 0 | 0 | 0 | 0 | 0 | 0 | 0 | 0 |  |  |  | Argon
2 | Versuch 3 | AlSi12 | MTT SLM 250 HL | Gauss focused |  | 350 | 1400 |  | 0.17 | 50 |  | 0.25 |  |  | 1 | [10 empty] | 88 |  | 12 |  |  |  | 2022-06-04 | 50-55 | H BW | 99 | 1 | 1 | 1 |  |  |  |  | 88 | 12 | 0 | 0 | 0 | 0 | 0 | 0 | 0 | 0 | 0 | 0 | 0 | 0 | 0 | 0 |  |  |  | Argon
2 | Versuch 3 | AlSi12 | MTT SLM 250 HL | Gauss focused |  | 350 | 1400 |  | 0.19 | 50 |  | 0.25 |  |  | 1 | [10 empty] | 88 |  | 12 |  |  |  | 2022-06-04 | 50-55 | H BW | 99.1 | 1 | 0.8 | 0.9 |  |  |  |  | 88 | 12 | 0 | 0 | 0 | 0 | 0 | 0 | 0 | 0 | 0 | 0 | 0 | 0 | 0 | 0 |  |  |  | Argon
3 | Parameter 1 | AlSi12 | SLM 250 HL | Gauss focused | 71 | 350 | 930 |  | 0.05 | 190 |  | 0.3763441 |  | 39.62 | [11 empty] | 88 |  | 12 |  |  |  |  | 109-138 | HV0.1 | [8 empty] | 88 | 12 | 0 | 0 | 0 | 0 | 0 | 0 | 0 | 0 | 0 | 0 | 0 | 0 | 0 | 0 |  |  |  | Argon | without post weld heat treatment | First layer scanned twice + baseplate EN AW 5083
3 | Parameter 2.1 | AlSi12 | SLM 250 HL | Gauss focused | 71 | 350 | 620 |  | 0.05 | 190 |  | 0.5645161 |  | 59.42 | [11 empty] | 88 |  | 12 |  |  |  |  | 165 | HV0.1 | [8 empty] | 88 | 12 | 0 | 0 | 0 | 0 | 0 | 0 | 0 | 0 | 0 | 0 | 0 | 0 | 0 | 0 |  |  |  | Argon | without post weld heat treatment | only First 10 layers + baseplate EN AW 5083
3 | Parameter 2.2 | AlSi12 | SLM 250 HL | Gauss focused | 71 | 350 | 930 |  | 0.05 | 190 |  | 0.3763441 |  | 39.62 | [11 empty] | 88 |  | 12 |  |  |  |  | 108-129 | HV0.1 | [8 empty] | 88 | 12 | 0 | 0 | 0 | 0 | 0 | 0 | 0 | 0 | 0 | 0 | 0 | 0 | 0 | 0 |  |  |  | Argon | without post weld heat treatment | All Remaining Layers from 2.1 + baseplate EN AW 5083
3 | Parameter 3.1 | AlSi12 | SLM 250 HL | Gauss focused | 71 | 250 | 930 |  | 0.05 | 190 |  | 0.2688172 |  | 2022-03-28 | [11 empty] | 88 |  | 12 |  |  |  |  | 105 | HV0.1 | [8 empty] | 88 | 12 | 0 | 0 | 0 | 0 | 0 | 0 | 0 | 0 | 0 | 0 | 0 | 0 | 0 | 0 |  |  |  | Argon | without post weld heat treatment | only First 10 layers + baseplate EN AW 5083
3 | Parameter 3.2 | AlSi12 | SLM 250 HL | Gauss focused | 71 | 350 | 930 |  | 0.05 | 190 |  | 0.3763441 |  | 39.62 | [11 empty] | 88 |  | 12 |  |  |  |  | 115-125 | HV0.1 | [8 empty] | 88 | 12 | 0 | 0 | 0 | 0 | 0 | 0 | 0 | 0 | 0 | 0 | 0 | 0 | 0 | 0 |  |  |  | Argon | without post weld heat treatment | All remaining Layers from 3.1 + baseplate EN AW 5083
3 | Parameter 4 | AlSi12 | SLM 250 HL | Gauss focused | 71 | 350 | 930 |  | 0.05 | 190 |  | 0.3763441 |  | 39.63 | [11 empty] | 88 |  | 12 |  |  |  |  | 110-140 | HV0.1 | [8 empty] | 88 | 12 | 0 | 0 | 0 | 0 | 0 | 0 | 0 | 0 | 0 | 0 | 0 | 0 | 0 | 0 |  |  |  | Argon | without post weld heat treatment | All layers scanned once + baseplate EN AW 5083
3 | Parameter 1 | AlSi12 | SLM 250 HL | Gauss focused | 71 | 350 | 930 |  | 0.05 | 190 |  | 0.3763441 |  | 39.62 | [11 empty] | 88 |  | 12 |  |  |  |  | 105-120 | HV0.1 | [8 empty] | 88 | 12 | 0 | 0 | 0 | 0 | 0 | 0 | 0 | 0 | 0 | 0 | 0 | 0 | 0 | 0 |  |  |  | Argon | without post weld heat treatment | First layer scanned twice + baseplate EN AW 6082
3 | Parameter 2.1 | AlSi12 | SLM 250 HL | Gauss focused | 71 | 350 | 620 |  | 0.05 | 190 |  | 0.5645161 |  | 59.42 | [11 empty] | 88 |  | 12 |  |  |  |  | 91.5 | HV0.1 | [8 empty] | 88 | 12 | 0 | 0 | 0 | 0 | 0 | 0 | 0 | 0 | 0 | 0 | 0 | 0 | 0 | 0 |  |  |  | Argon | without post weld heat treatment | only First 10 layers + baseplate EN AW 6082
3 | Parameter 2.2 | AlSi12 | SLM 250 HL | Gauss focused | 71 | 350 | 930 |  | 0.05 | 190 |  | 0.3763441 |  | 39.62 | [11 empty] | 88 |  | 12 |  |  |  |  | 105-166 | HV0.1 | [8 empty] | 88 | 12 | 0 | 0 | 0 | 0 | 0 | 0 | 0 | 0 | 0 | 0 | 0 | 0 | 0 | 0 |  |  |  | Argon | without post weld heat treatment | All Remaining Layers from 2.1 + baseplate EN AW 6082
3 | Parameter 3.1 | AlSi12 | SLM 250 HL | Gauss focused | 71 | 250 | 930 |  | 0.05 | 190 |  | 0.2688172 |  | 2022-03-28 | [11 empty] | 88 |  | 12 |  |  |  |  | 118 | HV0.1 | [8 empty] | 88 | 12 | 0 | 0 | 0 | 0 | 0 | 0 | 0 | 0 | 0 | 0 | 0 | 0 | 0 | 0 |  |  |  | Argon | without post weld heat treatment | only First 10 layers + baseplate EN AW 6082
3 | Parameter 3.2 | AlSi12 | SLM 250 HL | Gauss focused | 71 | 350 | 930 |  | 0.05 | 190 |  | 0.3763441 |  | 39.62 | [11 empty] | 88 |  | 12 |  |  |  |  | 112-123 | HV0.1 | [8 empty] | 88 | 12 | 0 | 0 | 0 | 0 | 0 | 0 | 0 | 0 | 0 | 0 | 0 | 0 | 0 | 0 |  |  |  | Argon | without post weld heat treatment | All remaining Layers from 3.1 + baseplate EN AW 6082
3 | Parameter 4 | AlSi12 | SLM 250 HL | Gauss focused | 71 | 350 | 930 |  | 0.05 | 190 |  | 0.3763441 |  | 39.63 | [11 empty] | 88 |  | 12 |  |  |  |  | 108-125 | HV0.1 | [8 empty] | 88 | 12 | 0 | 0 | 0 | 0 | 0 | 0 | 0 | 0 | 0 | 0 | 0 | 0 | 0 | 0 |  |  |  | Argon | without post weld heat treatment | All layers scanned once + baseplate EN AW 6082
3 | Parameter 1 | AlSi12 | SLM 250 HL | Gauss focused | 71 | 350 | 930 |  | 0.05 | 190 |  | 0.3763441 |  | 39.62 | [11 empty] | 88 |  | 12 |  |  |  |  | 114-125 | HV0.1 | [8 empty] | 88 | 12 | 0 | 0 | 0 | 0 | 0 | 0 | 0 | 0 | 0 | 0 | 0 | 0 | 0 | 0 |  |  |  | Argon | without post weld heat treatment | First layer scanned twice + baseplate EN AW 7020
3 | Parameter 2.1 | AlSi12 | SLM 250 HL | Gauss focused | 71 | 350 | 620 |  | 0.05 | 190 |  | 0.5645161 |  | 59.42 | [11 empty] | 88 |  | 12 |  |  |  |  | 104 | HV0.1 | [8 empty] | 88 | 12 | 0 | 0 | 0 | 0 | 0 | 0 | 0 | 0 | 0 | 0 | 0 | 0 | 0 | 0 |  |  |  | Argon | without post weld heat treatment | only First 10 layers + baseplate EN AW 7020
3 | Parameter 2.2 | AlSi12 | SLM 250 HL | Gauss focused | 71 | 350 | 930 |  | 0.05 | 190 |  | 0.3763441 |  | 39.62 | [11 empty] | 88 |  | 12 |  |  |  |  | 107-130 | HV0.1 | [8 empty] | 88 | 12 | 0 | 0 | 0 | 0 | 0 | 0 | 0 | 0 | 0 | 0 | 0 | 0 | 0 | 0 |  |  |  | Argon | without post weld heat treatment | All Remaining Layers from 2.1 + baseplate EN AW 7020
3 | Parameter 3.1 | AlSi12 | SLM 250 HL | Gauss focused | 71 | 250 | 930 |  | 0.05 | 190 |  | 0.2688172 |  | 2022-03-28 | [11 empty] | 88 |  | 12 |  |  |  |  | 113 | HV0.1 | [8 empty] | 88 | 12 | 0 | 0 | 0 | 0 | 0 | 0 | 0 | 0 | 0 | 0 | 0 | 0 | 0 | 0 |  |  |  | Argon | without post weld heat treatment | only First 10 layers + baseplate EN AW 7020
3 | Parameter 3.2 | AlSi12 | SLM 250 HL | Gauss focused | 71 | 350 | 930 |  | 0.05 | 190 |  | 0.3763441 |  | 39.62 | [11 empty] | 88 |  | 12 |  |  |  |  | 110-127 | HV0.1 | [8 empty] | 88 | 12 | 0 | 0 | 0 | 0 | 0 | 0 | 0 | 0 | 0 | 0 | 0 | 0 | 0 | 0 |  |  |  | Argon | without post weld heat treatment | All remaining Layers from 3.1 + baseplate EN AW 7020
3 | Parameter 4 | AlSi12 | SLM 250 HL | Gauss focused | 71 | 350 | 930 |  | 0.05 | 190 |  | 0.3763441 |  | 39.63 | [11 empty] | 88 |  | 12 |  |  |  |  | 112-126 | HV0.1 | [8 empty] | 88 | 12 | 0 | 0 | 0 | 0 | 0 | 0 | 0 | 0 | 0 | 0 | 0 | 0 | 0 | 0 |  |  |  | Argon | without post weld heat treatment | All layers scanned once + baseplate EN AW 7020
3 | Parameter 1 | AlSi12 | SLM 250 HL | Gauss focused | 71 | 350 | 930 |  | 0.05 | 190 |  | 0.3763441 |  | 39.62 | [11 empty] | 88 |  | 12 |  |  |  |  | 77-80 (350°C for 2 hours) | HV0.1 | [8 empty] | 88 | 12 | 0 | 0 | 0 | 0 | 0 | 0 | 0 | 0 | 0 | 0 | 0 | 0 | 0 | 0 |  |  |  | Argon | post weld heat treatment | First layer scanned twice + baseplate EN AW 5083
3 | Parameter 2.1 | AlSi12 | SLM 250 HL | Gauss focused | 71 | 350 | 620 |  | 0.05 | 190 |  | 0.5645161 |  | 59.42 | [11 empty] | 88 |  | 12 |  |  |  |  | 61 (350°C for 2 hours) | HV0.1 | [8 empty] | 88 | 12 | 0 | 0 | 0 | 0 | 0 | 0 | 0 | 0 | 0 | 0 | 0 | 0 | 0 | 0 |  |  |  | Argon | post weld heat treatment | only First 10 layers + baseplate EN AW 5083
3 | Parameter 2.2 | AlSi12 | SLM 250 HL | Gauss focused | 71 | 350 | 930 |  | 0.05 | 190 |  | 0.3763441 |  | 39.62 | [11 empty] | 88 |  | 12 |  |  |  |  | 72-82 (350°C for 2 hours) | HV0.1 | [8 empty] | 88 | 12 | 0 | 0 | 0 | 0 | 0 | 0 | 0 | 0 | 0 | 0 | 0 | 0 | 0 | 0 |  |  |  | Argon | post weld heat treatment | All Remaining Layers from 2.1 + baseplate EN AW 5083
3 | Parameter 3.1 | AlSi12 | SLM 250 HL | Gauss focused | 71 | 250 | 930 |  | 0.05 | 190 |  | 0.2688172 |  | 2022-03-28 | [11 empty] | 88 |  | 12 |  |  |  |  | 67 (350°C for 2 hours) | HV0.1 | [8 empty] | 88 | 12 | 0 | 0 | 0 | 0 | 0 | 0 | 0 | 0 | 0 | 0 | 0 | 0 | 0 | 0 |  |  |  | Argon | post weld heat treatment | only First 10 layers + baseplate EN AW 5083
3 | Parameter 3.2 | AlSi12 | SLM 250 HL | Gauss focused | 71 | 350 | 930 |  | 0.05 | 190 |  | 0.3763441 |  | 39.62 | [11 empty] | 88 |  | 12 |  |  |  |  | 75-82 (350°C for 2 hours) | HV0.1 | [8 empty] | 88 | 12 | 0 | 0 | 0 | 0 | 0 | 0 | 0 | 0 | 0 | 0 | 0 | 0 | 0 | 0 |  |  |  | Argon | post weld heat treatment | All remaining Layers from 3.1 + baseplate EN AW 5083
3 | Parameter 4 | AlSi12 | SLM 250 HL | Gauss focused | 71 | 350 | 930 |  | 0.05 | 190 |  | 0.3763441 |  | 39.63 | [11 empty] | 88 |  | 12 |  |  |  |  | 68-83 (350°C for 2 hours) | HV0.1 | [8 empty] | 88 | 12 | 0 | 0 | 0 | 0 | 0 | 0 | 0 | 0 | 0 | 0 | 0 | 0 | 0 | 0 |  |  |  | Argon | post weld heat treatment | All layers scanned once + baseplate EN AW 5083
3 | Parameter 1 | AlSi12 | SLM 250 HL | Gauss focused | 71 | 350 | 930 |  | 0.05 | 190 |  | 0.3763441 |  | 39.62 | [11 empty] | 88 |  | 12 |  |  |  |  | 111-122(180°C for 1 hour) 53-61 (530°C for 2 hours+ 180°C for 1 hour) | HV0.1 | [8 empty] | 88 | 12 | 0 | 0 | 0 | 0 | 0 | 0 | 0 | 0 | 0 | 0 | 0 | 0 | 0 | 0 |  |  |  | Argon | post weld heat treatment | First layer scanned twice + baseplate EN AW 6082
3 | Parameter 2.1 | AlSi12 | SLM 250 HL | Gauss focused | 71 | 350 | 620 |  | 0.05 | 190 |  | 0.5645161 |  | 59.42 | [11 empty] | 88 |  | 12 |  |  |  |  | 115(180°C for 1 hour) 27(530°C for 2 hours+ 180°C for 1 hour) | HV0.1 | [8 empty] | 88 | 12 | 0 | 0 | 0 | 0 | 0 | 0 | 0 | 0 | 0 | 0 | 0 | 0 | 0 | 0 |  |  |  | Argon | post weld heat treatment | only First 10 layers + baseplate EN AW 6082
3 | Parameter 2.2 | AlSi12 | SLM 250 HL | Gauss focused | 71 | 350 | 930 |  | 0.05 | 190 |  | 0.3763441 |  | 39.62 | [11 empty] | 88 |  | 12 |  |  |  |  | 114-126(180°C for 1 hour) 43-62 (530°C for 2 hours+ 180°C for 1 hour) | HV0.1 | [8 empty] | 88 | 12 | 0 | 0 | 0 | 0 | 0 | 0 | 0 | 0 | 0 | 0 | 0 | 0 | 0 | 0 |  |  |  | Argon | post weld heat treatment | All Remaining Layers from 2.1 + baseplate EN AW 6082
3 | Parameter 3.1 | AlSi12 | SLM 250 HL | Gauss focused | 71 | 250 | 930 |  | 0.05 | 190 |  | 0.2688172 |  | 2022-03-28 | [11 empty] | 88 |  | 12 |  |  |  |  | 112(180°C for 1 hour) 64(530°C for 2 hours+ 180°C for 1 hour) | HV0.1 | [8 empty] | 88 | 12 | 0 | 0 | 0 | 0 | 0 | 0 | 0 | 0 | 0 | 0 | 0 | 0 | 0 | 0 |  |  |  | Argon | post weld heat treatment | only First 10 layers + baseplate EN AW 6082
3 | Parameter 3.2 | AlSi12 | SLM 250 HL | Gauss focused | 71 | 350 | 930 |  | 0.05 | 190 |  | 0.3763441 |  | 39.62 | [11 empty] | 88 |  | 12 |  |  |  |  | 114-127(180°C for 1 hour) 51-71 (530°C for 2 hours+ 180°C for 1 hour) | HV0.1 | [8 empty] | 88 | 12 | 0 | 0 | 0 | 0 | 0 | 0 | 0 | 0 | 0 | 0 | 0 | 0 | 0 | 0 |  |  |  | Argon | post weld heat treatment | All remaining Layers from 3.1 + baseplate EN AW 6082
3 | Parameter 4 | AlSi12 | SLM 250 HL | Gauss focused | 71 | 350 | 930 |  | 0.05 | 190 |  | 0.3763441 |  | 39.63 | [11 empty] | 88 |  | 12 |  |  |  |  | 108-126(180°C for 1 hour) 51-61 (530°C for 2 hours+ 180°C for 1 hour) | HV0.1 | [8 empty] | 88 | 12 | 0 | 0 | 0 | 0 | 0 | 0 | 0 | 0 | 0 | 0 | 0 | 0 | 0 | 0 |  |  |  | Argon | post weld heat treatment | All layers scanned once + baseplate EN AW 6082
3 | Parameter 1 | AlSi12 | SLM 250 HL | Gauss focused | 71 | 350 | 930 |  | 0.05 | 190 |  | 0.3763441 |  | 39.62 | [11 empty] | 88 |  | 12 |  |  |  |  | 109-126 (180°C for 1 hour) 40-80 (530°C for 2 hours+ 180°C for 1 hour) | HV0.1 | [8 empty] | 88 | 12 | 0 | 0 | 0 | 0 | 0 | 0 | 0 | 0 | 0 | 0 | 0 | 0 | 0 | 0 |  |  |  | Argon | post weld heat treatment | First layer scanned twice + baseplate EN AW 7020
3 | Parameter 2.1 | AlSi12 | SLM 250 HL | Gauss focused | 71 | 350 | 620 |  | 0.05 | 190 |  | 0.5645161 |  | 59.42 | [11 empty] | 88 |  | 12 |  |  |  |  | 92(180°C for 1 hour) 107(530°C for 2 hours+ 180°C for 1 hour) | HV0.1 | [8 empty] | 88 | 12 | 0 | 0 | 0 | 0 | 0 | 0 | 0 | 0 | 0 | 0 | 0 | 0 | 0 | 0 |  |  |  | Argon | post weld heat treatment | only First 10 layers + baseplate EN AW 7020
3 | Parameter 2.2 | AlSi12 | SLM 250 HL | Gauss focused | 71 | 350 | 930 |  | 0.05 | 190 |  | 0.3763441 |  | 39.62 | [11 empty] | 88 |  | 12 |  |  |  |  | 106-130(180°C for 1 hour) 59-92(530°C for 2 hours+ 180°C for 1 hour) | HV0.1 | [8 empty] | 88 | 12 | 0 | 0 | 0 | 0 | 0 | 0 | 0 | 0 | 0 | 0 | 0 | 0 | 0 | 0 |  |  |  | Argon | post weld heat treatment | All Remaining Layers from 2.1 + baseplate EN AW 7020
3 | Parameter 3.1 | AlSi12 | SLM 250 HL | Gauss focused | 71 | 250 | 930 |  | 0.05 | 190 |  | 0.2688172 |  | 2022-03-28 | [11 empty] | 88 |  | 12 |  |  |  |  | 98(180°C for 1 hour) 113(530°C for 2 hours+ 180°C for 1 hour) | HV0.1 | [8 empty] | 88 | 12 | 0 | 0 | 0 | 0 | 0 | 0 | 0 | 0 | 0 | 0 | 0 | 0 | 0 | 0 |  |  |  | Argon | post weld heat treatment | only First 10 layers + baseplate EN AW 7020
3 | Parameter 3.2 | AlSi12 | SLM 250 HL | Gauss focused | 71 | 350 | 930 |  | 0.05 | 190 |  | 0.3763441 |  | 39.62 | [11 empty] | 88 |  | 12 |  |  |  |  | 118-130(180°C for 1 hour) 58-70 (530°C for 2 hours+ 180°C for 1 hour) | HV0.1 | [8 empty] | 88 | 12 | 0 | 0 | 0 | 0 | 0 | 0 | 0 | 0 | 0 | 0 | 0 | 0 | 0 | 0 |  |  |  | Argon | post weld heat treatment | All remaining Layers from 3.1 + baseplate EN AW 7020
3 | Parameter 4 | AlSi12 | SLM 250 HL | Gauss focused | 71 | 350 | 930 |  | 0.05 | 190 |  | 0.3763441 |  | 39.63 | [11 empty] | 88 |  | 12 |  |  |  |  | 113-122(180°C for 1 hour) 61-100 (530°C for 2 hours+ 180°C for 1 hour) | HV0.1 | [8 empty] | 88 | 12 | 0 | 0 | 0 | 0 | 0 | 0 | 0 | 0 | 0 | 0 | 0 | 0 | 0 | 0 |  |  |  | Argon | post weld heat treatment | All layers scanned once + baseplate EN AW 7020
4 |  | AlSi10Mg | SLM 250 HL | Gauss focused | 84 | 350 | 1100 |  | 0.19 | 50 | Streifenbelichtung, alternierend mit einem Inkrement von 79° und zwei Konturfahrten | 0.3181818 |  | 39.64 |  | 0.22 | 0 | 800 | 300 |  | Altpulver(mehrfach gesiebt) | [24 empty] | 0 | [5 empty] | 0 | 0 |  |  |  |  | 0 |  |  |  | Argon |  | Altpulver (mehrfach gesiebt)
5 |  | Al3M | SLM 250 HL | Gauss focused | 80 | 550 | 750 |  | 0.1 | 50 | Standard (nach jeder Schicht werden die Scanvektoren um 90° gedreht) |  |  | 39.65 | [7 empty] | 20-63 | [12 empty] | 95 | [7 empty] | Rest | 0 | 4,7-5,3 | 0 | 2,25-2,75 | 2,25-2,75 | 0,85-1,15 | 0,5-0,7 | 0,5-0,7 | 0 | 0 | 0,75-0,95 | 0,75-0,95 | 0 | 0 | 0
5 |  | Al3M | SLM 250 HL | Gauss focused | 80 | 750 | 2250 |  | 0.1 | 50 | Standard (nach jeder Schicht werden die Scanvektoren um 90° gedreht) |  |  | 39.66 | [7 empty] | 20-63 | [12 empty] | 99.8 | [7 empty] | Rest | 0 | 4,7-5,3 | 0 | 2,25-2,75 | 2,25-2,75 | 0,85-1,15 | 0,5-0,7 | 0,5-0,7 | 0 | 0 | 0,75-0,95 | 0,75-0,95 | 0 | 0 | 0
5 |  | Al3M | SLM 250 HL | Gauss focused | 80 | 750 | 4250 |  | 0.1 | 50 | Standard (nach jeder Schicht werden die Scanvektoren um 90° gedreht) |  |  | 39.67 | [7 empty] | 20-63 | [12 empty] | 99.6 | [7 empty] | Rest | 0 | 4,7-5,3 | 0 | 2,25-2,75 | 2,25-2,75 | 0,85-1,15 | 0,5-0,7 | 0,5-0,7 | 0 | 0 | 0,75-0,95 | 0,75-0,95 | 0 | 0 | 0
5 |  | Al3M | SLM 250 HL | Gauss focused | 80 | 950 | 6750 |  | 0.1 | 50 | Standard (nach jeder Schicht werden die Scanvektoren um 90° gedreht) |  |  | 39.68 | [7 empty] | 20-63 | [12 empty] | 98.3 | [7 empty] | Rest | 0 | 4,7-5,3 | 0 | 2,25-2,75 | 2,25-2,75 | 0,85-1,15 | 0,5-0,7 | 0,5-0,7 | 0 | 0 | 0,75-0,95 | 0,75-0,95 | 0 | 0 | 0
5 |  | Al3M | SLM 250 HL | Gauss focused | 80 | 350 | 750 |  | 0.1 | 50 |  |  |  | 39.69 | [7 empty] | 20-63 | [10 empty] | 188-202,5 | HV2 | [8 empty] | Rest | 0 | 4,7-5,3 | 0 | 2,25-2,75 | 2,25-2,75 | 0,85-1,15 | 0,5-0,7 | 0,5-0,7 | 0 | 0 | 0,75-0,95 | 0,75-0,95 | 0 | 0 | 0
5 |  | Al3M | SLM 250 HL | Gauss focused | 80 | 350 | 1250 |  | 0.1 | 50 |  |  |  | 39.70 | [7 empty] | 20-63 | [10 empty] | 204-211 | HV2 | [8 empty] | Rest | 0 | 4,7-5,3 | 0 | 2,25-2,75 | 2,25-2,75 | 0,85-1,15 | 0,5-0,7 | 0,5-0,7 | 0 | 0 | 0,75-0,95 | 0,75-0,95 | 0 | 0 | 0
5 |  | Al3M | SLM 250 HL | Gauss focused | 80 | 350 | 1750 |  | 0.1 | 50 |  |  |  | 39.71 | [7 empty] | 20-63 | [10 empty] | 214-220 | HV2 | [8 empty] | Rest | 0 | 4,7-5,3 | 0 | 2,25-2,75 | 2,25-2,75 | 0,85-1,15 | 0,5-0,7 | 0,5-0,7 | 0 | 0 | 0,75-0,95 | 0,75-0,95 | 0 | 0 | 0
5 |  | Al3M | SLM 250 HL | Gauss focused | 80 | 350 | 2250 |  | 0.1 | 50 |  |  |  | 39.72 | [7 empty] | 20-63 | [10 empty] | 216-225 | HV2 | [8 empty] | Rest | 0 | 4,7-5,3 | 0 | 2,25-2,75 | 2,25-2,75 | 0,85-1,15 | 0,5-0,7 | 0,5-0,7 | 0 | 0 | 0,75-0,95 | 0,75-0,95 | 0 | 0 | 0
5 |  | Al3M | SLM 250 HL | Gauss focused | 80 | 550 | 1250 |  | 0.1 | 50 |  |  |  | 39.73 | [7 empty] | 20-63 | [10 empty] | 174-182 | HV2 | [8 empty] | Rest | 0 | 4,7-5,3 | 0 | 2,25-2,75 | 2,25-2,75 | 0,85-1,15 | 0,5-0,7 | 0,5-0,7 | 0 | 0 | 0,75-0,95 | 0,75-0,95 | 0 | 0 | 0
5 |  | Al3M | SLM 250 HL | Gauss focused | 80 | 550 | 1750 |  | 0.1 | 50 |  |  |  | 39.74 | [7 empty] | 20-63 | [10 empty] | 186-193 | HV2 | [8 empty] | Rest | 0 | 4,7-5,3 | 0 | 2,25-2,75 | 2,25-2,75 | 0,85-1,15 | 0,5-0,7 | 0,5-0,7 | 0 | 0 | 0,75-0,95 | 0,75-0,95 | 0 | 0 | 0
5 |  | Al3M | SLM 250 HL | Gauss focused | 80 | 550 | 2250 |  | 0.1 | 50 |  |  |  | 39.75 | [7 empty] | 20-63 | [10 empty] | 202-207 | HV2 | [8 empty] | Rest | 0 | 4,7-5,3 | 0 | 2,25-2,75 | 2,25-2,75 | 0,85-1,15 | 0,5-0,7 | 0,5-0,7 | 0 | 0 | 0,75-0,95 | 0,75-0,95 | 0 | 0 | 0
5 |  | Al3M | SLM 250 HL | Gauss focused | 80 | 550 | 2750 |  | 0.1 | 50 |  |  |  | 39.76 | [7 empty] | 20-63 | [10 empty] | 204-212 | HV2 | [8 empty] | Rest | 0 | 4,7-5,3 | 0 | 2,25-2,75 | 2,25-2,75 | 0,85-1,15 | 0,5-0,7 | 0,5-0,7 | 0 | 0 | 0,75-0,95 | 0,75-0,95 | 0 | 0 | 0
5 |  | Al3M | SLM 250 HL | Gauss focused | 80 | 550 | 3250 |  | 0.1 | 50 |  |  |  | 39.77 | [7 empty] | 20-63 | [10 empty] | 216-223 | HV2 | [8 empty] | Rest | 0 | 4,7-5,3 | 0 | 2,25-2,75 | 2,25-2,75 | 0,85-1,15 | 0,5-0,7 | 0,5-0,7 | 0 | 0 | 0,75-0,95 | 0,75-0,95 | 0 | 0 | 0
5 |  | Al3M | SLM 250 HL | Gauss focused | 80 | 750 | 1750 |  | 0.1 | 50 |  |  |  | 39.78 | [7 empty] | 20-63 | [10 empty] | 169-179 | HV2 | [8 empty] | Rest | 0 | 4,7-5,3 | 0 | 2,25-2,75 | 2,25-2,75 | 0,85-1,15 | 0,5-0,7 | 0,5-0,7 | 0 | 0 | 0,75-0,95 | 0,75-0,95 | 0 | 0 | 0
5 |  | Al3M | SLM 250 HL | Gauss focused | 80 | 750 | 2250 |  | 0.1 | 50 |  |  |  | 39.79 | [7 empty] | 20-63 | [10 empty] | 181-195 | HV2 | [8 empty] | Rest | 0 | 4,7-5,3 | 0 | 2,25-2,75 | 2,25-2,75 | 0,85-1,15 | 0,5-0,7 | 0,5-0,7 | 0 | 0 | 0,75-0,95 | 0,75-0,95 | 0 | 0 | 0
5 |  | Al3M | SLM 250 HL | Gauss focused | 80 | 750 | 2750 |  | 0.1 | 50 |  |  |  | 39.80 | [7 empty] | 20-63 | [10 empty] | 181-187 | HV2 | [8 empty] | Rest | 0 | 4,7-5,3 | 0 | 2,25-2,75 | 2,25-2,75 | 0,85-1,15 | 0,5-0,7 | 0,5-0,7 | 0 | 0 | 0,75-0,95 | 0,75-0,95 | 0 | 0 | 0
5 |  | Al3M | SLM 250 HL | Gauss focused | 80 | 750 | 3250 |  | 0.1 | 50 |  |  |  | 39.81 | [7 empty] | 20-63 | [10 empty] | 202-209 | HV2 | [8 empty] | Rest | 0 | 4,7-5,3 | 0 | 2,25-2,75 | 2,25-2,75 | 0,85-1,15 | 0,5-0,7 | 0,5-0,7 | 0 | 0 | 0,75-0,95 | 0,75-0,95 | 0 | 0 | 0
5 |  | Al3M | SLM 250 HL | Gauss focused | 80 | 750 | 3750 |  | 0.1 | 50 |  |  |  | 39.82 | [7 empty] | 20-63 | [10 empty] | 205-212 | HV2 | [8 empty] | Rest | 0 | 4,7-5,3 | 0 | 2,25-2,75 | 2,25-2,75 | 0,85-1,15 | 0,5-0,7 | 0,5-0,7 | 0 | 0 | 0,75-0,95 | 0,75-0,95 | 0 | 0 | 0
5 |  | Al3M | SLM 250 HL | Gauss focused | 80 | 750 | 4250 |  | 0.1 | 50 |  |  |  | 39.83 | [7 empty] | 20-63 | [10 empty] | 209-219 | HV2 | [8 empty] | Rest | 0 | 4,7-5,3 | 0 | 2,25-2,75 | 2,25-2,75 | 0,85-1,15 | 0,5-0,7 | 0,5-0,7 | 0 | 0 | 0,75-0,95 | 0,75-0,95 | 0 | 0 | 0
5 |  | Al3M | SLM 250 HL | Gauss focused | 80 | 950 | 2250 |  | 0.1 | 50 |  |  |  | 39.84 | [7 empty] | 20-63 | [10 empty] | 179-189 | HV2 | [8 empty] | Rest | 0 | 4,7-5,3 | 0 | 2,25-2,75 | 2,25-2,75 | 0,85-1,15 | 0,5-0,7 | 0,5-0,7 | 0 | 0 | 0,75-0,95 | 0,75-0,95 | 0 | 0 | 0
5 |  | Al3M | SLM 250 HL | Gauss focused | 80 | 950 | 2750 |  | 0.1 | 50 |  |  |  | 39.85 | [7 empty] | 20-63 | [10 empty] | 185-195 | HV2 | [8 empty] | Rest | 0 | 4,7-5,3 | 0 | 2,25-2,75 | 2,25-2,75 | 0,85-1,15 | 0,5-0,7 | 0,5-0,7 | 0 | 0 | 0,75-0,95 | 0,75-0,95 | 0 | 0 | 0
5 |  | Al3M | SLM 250 HL | Gauss focused | 80 | 950 | 3250 |  | 0.1 | 50 |  |  |  | 39.86 | [7 empty] | 20-63 | [10 empty] | 190-199 | HV2 | [8 empty] | Rest | 0 | 4,7-5,3 | 0 | 2,25-2,75 | 2,25-2,75 | 0,85-1,15 | 0,5-0,7 | 0,5-0,7 | 0 | 0 | 0,75-0,95 | 0,75-0,95 | 0 | 0 | 0
5 |  | Al3M | SLM 250 HL | Gauss focused | 80 | 950 | 3750 |  | 0.1 | 50 |  |  |  | 39.87 | [7 empty] | 20-63 | [10 empty] | 202-209 | HV2 | [8 empty] | Rest | 0 | 4,7-5,3 | 0 | 2,25-2,75 | 2,25-2,75 | 0,85-1,15 | 0,5-0,7 | 0,5-0,7 | 0 | 0 | 0,75-0,95 | 0,75-0,95 | 0 | 0 | 0
5 |  | Al3M | SLM 250 HL | Gauss focused | 80 | 950 | 4250 |  | 0.1 | 50 |  |  |  | 39.88 | [7 empty] | 20-63 | [10 empty] | 206-216 | HV2 | [8 empty] | Rest | 0 | 4,7-5,3 | 0 | 2,25-2,75 | 2,25-2,75 | 0,85-1,15 | 0,5-0,7 | 0,5-0,7 | 0 | 0 | 0,75-0,95 | 0,75-0,95 | 0 | 0 | 0
5 |  | Al3M | SLM 250 HL | Gauss focused | 80 | 950 | 4750 |  | 0.1 | 50 |  |  |  | 39.89 | [7 empty] | 20-63 | [10 empty] | 214-220 | HV2 | [8 empty] | Rest | 0 | 4,7-5,3 | 0 | 2,25-2,75 | 2,25-2,75 | 0,85-1,15 | 0,5-0,7 | 0,5-0,7 | 0 | 0 | 0,75-0,95 | 0,75-0,95 | 0 | 0 | 0
5 |  | Al3M | SLM 250 HL | Gauss focused | 80 | 950 | 5250 |  | 0.1 | 50 |  |  |  | 39.90 | [7 empty] | 20-63 | [10 empty] | 206-218 | HV2 | [8 empty] | Rest | 0 | 4,7-5,3 | 0 | 2,25-2,75 | 2,25-2,75 | 0,85-1,15 | 0,5-0,7 | 0,5-0,7 | 0 | 0 | 0,75-0,95 | 0,75-0,95 | 0 | 0 | 0
5 |  | Al3M | SLM 250 HL | Gauss focused | 80 | 375 | 1550 |  | 0.1 | 50 |  |  |  | 48 | 0 | [6 empty] | 20-63 | [10 empty] | 215-218 | HV2 | [8 empty] | Rest | 0 | 4,7-5,3 | 0 | 2,25-2,75 | 2,25-2,75 | 0,85-1,15 | 0,5-0,7 | 0,5-0,7 | 0 | 0 | 0,75-0,95 | 0,75-0,95 | 0 | 0 | 0
5 |  | Al3M | SLM 250 HL | Gauss defocused | 120 | 375 | 1030 |  | 0.15 | 50 |  |  |  | 48 | 5.02 | [6 empty] | 20-63 | [10 empty] | 204-206 | HV2 | [8 empty] | Rest | 0 | 4,7-5,3 | 0 | 2,25-2,75 | 2,25-2,75 | 0,85-1,15 | 0,5-0,7 | 0,5-0,7 | 0 | 0 | 0,75-0,95 | 0,75-0,95 | 0 | 0 | 0
5 |  | Al3M | SLM 250 HL | Gauss defocused | 120 | 460 | 1270 |  | 0.15 | 50 |  |  |  | 48 | 5.02 | [6 empty] | 20-63 | [10 empty] | 200-205 | HV2 | [8 empty] | Rest | 0 | 4,7-5,3 | 0 | 2,25-2,75 | 2,25-2,75 | 0,85-1,15 | 0,5-0,7 | 0,5-0,7 | 0 | 0 | 0,75-0,95 | 0,75-0,95 | 0 | 0 | 0
5 |  | Al3M | SLM 250 HL | Gauss defocused | 120 | 560 | 1550 |  | 0.15 | 50 |  |  |  | 48 | 5.02 | [6 empty] | 20-63 | [10 empty] | 193-200 | HV2 | [8 empty] | Rest | 0 | 4,7-5,3 | 0 | 2,25-2,75 | 2,25-2,75 | 0,85-1,15 | 0,5-0,7 | 0,5-0,7 | 0 | 0 | 0,75-0,95 | 0,75-0,95 | 0 | 0 | 0
5 |  | Al3M | SLM 250 HL | Gauss defocused | 160 | 375 | 775 |  | 0.2 | 50 |  |  |  | 48 | 7.78 | [6 empty] | 20-63 | [10 empty] | 204-207 | HV2 | [8 empty] | Rest | 0 | 4,7-5,3 | 0 | 2,25-2,75 | 2,25-2,75 | 0,85-1,15 | 0,5-0,7 | 0,5-0,7 | 0 | 0 | 0,75-0,95 | 0,75-0,95 | 0 | 0 | 0
5 |  | Al3M | SLM 250 HL | Gauss defocused | 160 | 530 | 1100 |  | 0.2 | 50 |  |  |  | 48 | 7.78 | [6 empty] | 20-63 | [10 empty] | 188-194 | HV2 | [8 empty] | Rest | 0 | 4,7-5,3 | 0 | 2,25-2,75 | 2,25-2,75 | 0,85-1,15 | 0,5-0,7 | 0,5-0,7 | 0 | 0 | 0,75-0,95 | 0,75-0,95 | 0 | 0 | 0
5 |  | Al3M | SLM 250 HL | Gauss defocused | 160 | 750 | 1550 |  | 0.2 | 50 |  |  |  | 48 | 7.78 | [6 empty] | 20-63 | [10 empty] | 174-185 | HV2 | [8 empty] | Rest | 0 | 4,7-5,3 | 0 | 2,25-2,75 | 2,25-2,75 | 0,85-1,15 | 0,5-0,7 | 0,5-0,7 | 0 | 0 | 0,75-0,95 | 0,75-0,95 | 0 | 0 | 0 | [5 empty] | wies erhöhte Porosität auf
6 | 1 | AlSi12 | SLM 250 HL | Gauss focused | [5 empty] | 50 |  |  |  |  | 0 | 0.2 |  | 600 | 350 | [19 empty] | 2.98 | 11.91 | 3.98 |  |  |  |  | 0 | [11 empty] | 0
6 | 2 | AlSi12 | SLM 250 HL | Gauss focused | [5 empty] | 50 |  |  |  |  | 0 | 0.22 |  | 675 | 250 | [19 empty] | 3.43 | 7.68 | 4.19 |  |  |  |  | 0 | [11 empty] | 0
6 | 3 | AlSi12 | SLM 250 HL | Gauss focused | [5 empty] | 50 |  |  |  |  | -2 | 0.22 |  | 600 | 200 | [19 empty] | 5.83 | 9.01 | 7.1 |  |  |  |  | 0 | [11 empty] | 0
6 | 4 | AlSi12 | SLM 250 HL | Gauss focused | [5 empty] | 50 |  |  |  |  | -4 | 0.18 |  | 750 | 350 | [19 empty] | 5.34 | 9.56 | 5.58 |  |  |  |  | 0 | [11 empty] | 0
6 | 5 | AlSi12 | SLM 250 HL | Gauss focused | [5 empty] | 50 |  |  |  |  | -4 | 0.22 |  | 525 | 200 | [19 empty] | 4.34 | 11.04 | 3.53 |  |  |  |  | 0 | [11 empty] | 0
6 | 6 | AlSi12 | SLM 250 HL | Gauss focused | [5 empty] | 50 |  |  |  |  | -4 | 0.2 |  | 600 | 200 | [19 empty] | 9.7 | 11.12 | 4.68 |  |  |  |  | 0 | [11 empty] | 0
6 | 7 | AlSi12 | SLM 250 HL | Gauss focused | [5 empty] | 50 |  |  |  |  | -2 | 0.18 |  | 525 | 300 | [19 empty] | 3.64 | 7.5 | 4.45 |  |  |  |  | 0 | [11 empty] | 0
6 | 8 | AlSi12 | SLM 250 HL | Gauss focused | [5 empty] | 50 |  |  |  |  | -2 | 0.18 |  | 525 | 300 | [19 empty] | 4.92 | 10.66 | 3.74 |  |  |  |  | 0 | [11 empty] | 0
6 | 9 | AlSi12 | SLM 250 HL | Gauss focused | [5 empty] | 50 |  |  |  |  | 0 | 0.2 |  | 600 | 300 | [19 empty] | 6.58 | 7.99 | 4.49 |  |  |  |  | 0 | [11 empty] | 0
6 | 10 | AlSi12 | SLM 250 HL | Gauss focused | [5 empty] | 50 |  |  |  |  | 0 | 0.18 |  | 675 | 250 | [19 empty] | 5.71 | 9.73 | 3.9 |  |  |  |  | 0 | [11 empty] | 0
6 | 11 | AlSi12 | SLM 250 HL | Gauss focused | [5 empty] | 50 |  |  |  |  | -4 | 0.18 |  | 825 | 250 | [19 empty] | 5.59 | 9.4 | 6.99 |  |  |  |  | 0 | [11 empty] | 0
6 | 12 | AlSi12 | SLM 250 HL | Gauss focused | [5 empty] | 50 |  |  |  |  | 0 | 0.22 |  | 600 | 350 | [19 empty] | 5.23 | 6.86 | 4.33 |  |  |  |  | 0 | [11 empty] | 0
6 | 13 | AlSi12 | SLM 250 HL | Gauss focused | [5 empty] | 50 |  |  |  |  | 0 | 0.2 |  | 825 | 250 | [19 empty] | 6.27 | 7.54 | 5.7 |  |  |  |  | 0 | [11 empty] | 0
6 | 14 | AlSi12 | SLM 250 HL | Gauss focused | [5 empty] | 50 |  |  |  |  | -2 | 0.18 |  | 750 | 350 | [19 empty] | 5.68 | 6.7 | 7.6 |  |  |  |  | 0 | [11 empty] | 0
6 | 15 | AlSi12 | SLM 250 HL | Gauss focused | [5 empty] | 50 |  |  |  |  | -2 | 0.22 |  | 825 | 350 | [19 empty] | 5.96 | 6.07 | 5.76 |  |  |  |  | 0 | [11 empty] | 0
6 | 16 | AlSi12 | SLM 250 HL | Gauss focused | [5 empty] | 50 |  |  |  |  | -4 | 0.18 |  | 525 | 300 | [19 empty] | 3.79 | 7.65 | 3.96 |  |  |  |  | 0 | [11 empty] | 0
6 | 17 | AlSi12 | SLM 250 HL | Gauss focused | [5 empty] | 50 |  |  |  |  | -2 | 0.22 |  | 750 | 250 | [19 empty] | 5.34 | 8.83 | 4.94 |  |  |  |  | 0 | [11 empty] | 0
6 | 18 | AlSi12 | SLM 250 HL | Gauss focused | [5 empty] | 50 |  |  |  |  | 0 | 0.22 |  | 825 | 300 | [19 empty] | 3.29 | 9.11 | 4.73 |  |  |  |  | 0 | [11 empty] | 0
6 | 19 | AlSi12 | SLM 250 HL | Gauss focused | [5 empty] | 50 |  |  |  |  | -4 | 0.22 |  | 600 | 300 | [19 empty] | 5.99 | 6.93 | 5.32 |  |  |  |  | 0 | [11 empty] | 0
6 | 20 | AlSi12 | SLM 250 HL | Gauss focused | [5 empty] | 50 |  |  |  |  | -4 | 0.18 |  | 675 | 250 | [19 empty] | 5.83 | 6.45 | 4.39 |  |  |  |  | 0 | [11 empty] | 0
6 | 21 | AlSi12 | SLM 250 HL | Gauss focused | [5 empty] | 50 |  |  |  |  | 0 | 0.18 |  | 675 | 300 | [19 empty] | 4.88 | 8.77 | 7.64 |  |  |  |  | 0 | [11 empty] | 0
6 | 22 | AlSi12 | SLM 250 HL | Gauss focused | [5 empty] | 50 |  |  |  |  | 0 | 0.18 |  | 675 | 250 | [19 empty] | 4.42 | 7.69 | 4.56 |  |  |  |  | 0 | [11 empty] | 0
6 | 23 | AlSi12 | SLM 250 HL | Gauss focused | [5 empty] | 50 |  |  |  |  | 0 | 0.22 |  | 675 | 350 | [19 empty] | 4.87 | 10.5 | 4.49 |  |  |  |  | 0 | [11 empty] | 0
6 | 24 | AlSi12 | SLM 250 HL | Gauss focused | [5 empty] | 50 |  |  |  |  | -4 | 0.22 |  | 750 | 200 | [19 empty] | 5.08 | 10.48 | 5.91 |  |  |  |  | 0 | [11 empty] | 0
6 | 25 | AlSi12 | SLM 250 HL | Gauss focused | [5 empty] | 50 |  |  |  |  | 0 | 0.18 |  | 600 | 250 | [19 empty] | 5.09 | 4.97 | 4.64 |  |  |  |  | 0 | [11 empty] | 0
6 | 26 | AlSi12 | SLM 250 HL | Gauss focused | [5 empty] | 50 |  |  |  |  | -2 | 0.2 |  | 750 | 300 | [19 empty] | 4.78 | 8.48 | 4.78 |  |  |  |  | 0 | [11 empty] | 0
6 | 27 | AlSi12 | SLM 250 HL | Gauss focused | [5 empty] | 50 |  |  |  |  | 0 | 0.18 |  | 600 | 300 | [19 empty] | 6.9 | 10.1 | 5.66 |  |  |  |  | 0 | [11 empty] | 0
6 | 28 | AlSi12 | SLM 250 HL | Gauss focused | [5 empty] | 50 |  |  |  |  | 0 | 0.18 |  | 750 | 350 | [19 empty] | 5.22 | 7.85 | 3.66 |  |  |  |  | 0 | [11 empty] | 0
6 | 29 | AlSi12 | SLM 250 HL | Gauss focused | [5 empty] | 50 |  |  |  |  | -4 | 0.2 |  | 825 | 300 | [19 empty] | 7.35 | 6.52 | 4.2 |  |  |  |  | 0 | [11 empty] | 0
6 | 30 | AlSi12 | SLM 250 HL | Gauss focused | [5 empty] | 50 |  |  |  |  | 0 | 0.18 |  | 600 | 350 | [19 empty] | 3 | 7.41 | 4.24 |  |  |  |  | 0 | [11 empty] | 0
6 | 31 | AlSi12 | SLM 250 HL | Gauss focused | [5 empty] | 50 |  |  |  |  | -4 | 0.22 |  | 675 | 200 | [19 empty] | 5.46 | 9.72 | 6.35 |  |  |  |  | 0 | [11 empty] | 0
6 | 32 | AlSi12 | SLM 250 HL | Gauss focused | [5 empty] | 50 |  |  |  |  | 0 | 0.22 |  | 525 | 300 | [19 empty] | 2.61 | 5.55 | 2.61 |  |  |  |  | 0 | [11 empty] | 0
6 | 33 | AlSi12 | SLM 250 HL | Gauss focused | [5 empty] | 50 |  |  |  |  | -2 | 0.22 |  | 600 | 300 | [19 empty] | 3.79 | 4.29 | 2.34 |  |  |  |  | 0 | [11 empty] | 0
6 | 34 | AlSi12 | SLM 250 HL | Gauss focused | [5 empty] | 50 |  |  |  |  | 0 | 0.22 |  | 600 | 200 | [19 empty] | 5.82 | 7.74 | 5.46 |  |  |  |  | 0 | [11 empty] | 0
6 | 35 | AlSi12 | SLM 250 HL | Gauss focused | [5 empty] | 50 |  |  |  |  | -4 | 0.18 |  | 525 | 250 | [19 empty] | 5.42 | 8.45 | 4.18 |  |  |  |  | 0 | [11 empty] | 0
6 | 36 | AlSi12 | SLM 250 HL | Gauss focused | [5 empty] | 50 |  |  |  |  | -4 | 0.22 |  | 750 | 250 | [19 empty] | 4.88 | 4.88 | 4.76 |  |  |  |  | 0 | [11 empty] | 0
6 | 37 | AlSi12 | SLM 250 HL | Gauss focused | [5 empty] | 50 |  |  |  |  | 0 | 0.22 |  | 600 | 250 | [19 empty] | 8.14 | 7.64 | 4.7 |  |  |  |  | 0 | [11 empty] | 0
6 | 38 | AlSi12 | SLM 250 HL | Gauss focused | [5 empty] | 50 |  |  |  |  | -4 | 0.18 |  | 750 | 200 | [19 empty] | 4.5 | 8.32 | 6.66 |  |  |  |  | 0 | [11 empty] | 0
6 | 39 | AlSi12 | SLM 250 HL | Gauss focused | [5 empty] | 50 |  |  |  |  | -4 | 0.22 |  | 600 | 200 | [19 empty] | 8.04 | 9.39 | 4.9 |  |  |  |  | 0 | [11 empty] | 0
6 | 40 | AlSi12 | SLM 250 HL | Gauss focused | [5 empty] | 50 |  |  |  |  | 0 | 0.18 |  | 750 | 200 | [19 empty] | 4.74 | 4.51 | 5.81 |  |  |  |  | 0 | [11 empty] | 0
6 | 41 | AlSi12 | SLM 250 HL | Gauss focused | [5 empty] | 50 |  |  |  |  | -4 | 0.22 |  | 750 | 350 | [19 empty] | 4.71 | 6.12 | 4.36 |  |  |  |  | 0 | [11 empty] | 0
6 | 42 | AlSi12 | SLM 250 HL | Gauss focused | [5 empty] | 50 |  |  |  |  | -4 | 0.2 |  | 750 | 350 | [19 empty] | 5.53 | 6.79 | 4.73 |  |  |  |  | 0 | [11 empty] | 0
6 | 43 | AlSi12 | SLM 250 HL | Gauss focused | [5 empty] | 50 |  |  |  |  | 0 | 0.22 |  | 825 | 350 | [19 empty] | 6.94 | 7.48 | 4.97 |  |  |  |  | 0 | [11 empty] | 0
6 | 44 | AlSi12 | SLM 250 HL | Gauss focused | [5 empty] | 50 |  |  |  |  | -4 | 0.18 |  | 600 | 350 | [19 empty] | 2.74 | 5.79 | 4.02 |  |  |  |  | 0 | [11 empty] | 0
6 | 45 | AlSi12 | SLM 250 HL | Gauss focused | [5 empty] | 50 |  |  |  |  | 0 | 0.18 |  | 675 | 250 | [19 empty] | 5.56 | 9.11 | 3.8 |  |  |  |  | 0 | [11 empty] | 0
6 | 46 | AlSi12 | SLM 250 HL | Gauss focused | [5 empty] | 50 |  |  |  |  | -2 | 0.18 |  | 750 | 200 | [19 empty] | 6.91 | 6.29 | 5.39 |  |  |  |  | 0 | [11 empty] | 0
6 | 47 | AlSi12 | SLM 250 HL | Gauss focused | [5 empty] | 50 |  |  |  |  | -4 | 0.2 |  | 825 | 250 | [19 empty] | 7.51 | 6.42 | 4.69 |  |  |  |  | 0 | [11 empty] | 0
6 | 48 | AlSi12 | SLM 250 HL | Gauss focused | [5 empty] | 50 |  |  |  |  | 0 | 0.22 |  | 750 | 200 | [19 empty] | 5.4 | 8.8 | 5.01 |  |  |  |  | 0 | [11 empty] | 0
6 | 49 | AlSi12 | SLM 250 HL | Gauss focused | [5 empty] | 50 |  |  |  |  | 0 | 0.22 |  | 825 | 350 | [19 empty] | 5.08 | 5.89 | 6.43 |  |  |  |  | 0 | [11 empty] | 0
6 | 50 | AlSi12 | SLM 250 HL | Gauss focused | [5 empty] | 50 |  |  |  |  | -4 | 0.18 |  | 600 | 350 | [19 empty] | 3.41 | 8.16 | 3,64(Tippfehler in der Arbeit) |  |  |  |  | 0 | [11 empty] | 0
6 | 51 | AlSi12 | SLM 250 HL | Gauss focused | [5 empty] | 50 |  |  |  |  | 0 | 0.18 |  | 675 | 250 | [19 empty] | 3.19 | 9.36 | 3.07 |  |  |  |  | 0 | [11 empty] | 0
6 | 52 | AlSi12 | SLM 250 HL | Gauss focused | [5 empty] | 50 |  |  |  |  | -2 | 0.18 |  | 750 | 200 | [19 empty] | 6.74 | 12.59 | 5.54 |  |  |  |  | 0 | [11 empty] | 0
6 | 53 | AlSi12 | SLM 250 HL | Gauss focused | [5 empty] | 50 |  |  |  |  | -4 | 0.2 |  | 825 | 250 | [19 empty] | 4.16 | 5.1 | 6.21 |  |  |  |  | 0 | [11 empty] | 0
6 | 54 | AlSi12 | SLM 250 HL | Gauss focused | [5 empty] | 50 |  |  |  |  | 0 | 0.22 |  | 750 | 200 | [19 empty] | 3.29 | 6.51 | 4.16 |  |  |  |  | 0 | [11 empty] | 0
7 | Experiment 1 | AlSi10Mg | Aconity LAB | Gauss focused |  | 400 | 1500 |  | 0.19 | 30 | [35 empty] | 0 | [11 empty] | 0 | [5 empty] | Plattform Temperatur 200°C
7 | Experiment 2 | AlSi10Mg | Aconity LAB | Gauss focused |  | 400 | 1500 |  | 0.19 | 30 | [35 empty] | 0 | [11 empty] | 0
8 |  | AlSi10Mg | Aconity LAB | Gauss focused |  | 400 | 1500 |  | 0.19 | 30 | [35 empty] | 0 | [11 empty] | 0
9 | Sample 1 | AlSi10Mg | Concept Laser M2 PBF | Gauss focused | 105 | 180 | 625 |  | 0.1 | 30 | 90° alternating | [10 empty] | 10-60 | [12 empty] | 97.97 | [10 empty] | 0 | [11 empty] | 0 |  |  |  | Nitrogen
9 | Sample 2 | AlSi10Mg | Concept Laser M2 PBF | Gauss focused | 105 | 180 | 750 |  | 0.1 | 30 | 90° alternating | [10 empty] | 10-60 | [12 empty] | 97.79 | [10 empty] | 0 | [11 empty] | 0 |  |  |  | Nitrogen
9 | Sample 3 | AlSi10Mg | Concept Laser M2 PBF | Gauss focused | 105 | 180 | 800 |  | 0.1 | 30 | 90° alternating | [10 empty] | 10-60 | [12 empty] | 97.41 | [10 empty] | 0 | [11 empty] | 0 |  |  |  | Nitrogen
9 | Sample 4 | AlSi10Mg | Concept Laser M2 PBF | Gauss focused | 105 | 180 | 950 |  | 0.1 | 30 | 90° alternating | [10 empty] | 10-60 | [12 empty] | 97.5 | [10 empty] | 0 | [11 empty] | 0 |  |  |  | Nitrogen
9 | Sample 5 | AlSi10Mg | Concept Laser M2 PBF | Gauss focused | 105 | 180 | 1000 |  | 0.1 | 30 | 90° alternating | [10 empty] | 10-60 | [12 empty] | 97.46 | [10 empty] | 0 | [11 empty] | 0 |  |  |  | Nitrogen
9 | Sample 6 | AlSi10Mg | Concept Laser M2 PBF | Gauss focused | 105 | 180 | 1050 |  | 0.1 | 30 | 90° alternating | [10 empty] | 10-60 | [12 empty] | 99.31 | [10 empty] | 0 | [11 empty] | 0 |  |  |  | Nitrogen
9 | Sample 7 | AlSi10Mg | Concept Laser M2 PBF | Gauss focused | 105 | 180 | 1125 |  | 0.1 | 30 | 90° alternating | [10 empty] | 10-60 | [12 empty] | 99.36 | [10 empty] | 0 | [11 empty] | 0 |  |  |  | Nitrogen
9 | Sample 8 | AlSi10Mg | Concept Laser M2 PBF | Gauss focused | 105 | 180 | 1250 |  | 0.1 | 30 | 90° alternating | [10 empty] | 10-60 | [12 empty] | 99.28 | [10 empty] | 0 | [11 empty] | 0 |  |  |  | Nitrogen
9 | Sample 9 | AlSi10Mg | Concept Laser M2 PBF | Gauss focused | 105 | 180 | 1500 |  | 0.1 | 30 | 90° alternating | [10 empty] | 10-60 | [12 empty] | 97.84 | [10 empty] | 0 | [11 empty] | 0 |  |  |  | Nitrogen
9 | Sample 10 | AlSi10Mg | Concept Laser M2 PBF | Gauss focused | 105 | 180 | 2000 |  | 0.1 | 30 | 90° alternating | [10 empty] | 10-60 | [12 empty] | 88.89 | [10 empty] | 0 | [11 empty] | 0 |  |  |  | Nitrogen
10 | Sample Set 01 | AlSi10Mg | Mlab Cusing R | Gauss focused | 50 | 95 | 650 |  |  | 15 | Chessboard | [8 empty] | Concept Laser GmbH | [8 empty] | 75 | 202-218 | 325-349 | 2022-10-05 | 115-125 | HBW | 98.16 | [7 empty] | Rest | 9,1-11 | 0-0,05 | 0 | 0-0,55 | 0-0,1 | 0-0,45 | 0,2-0,45 | 0-0,15 | 0-0,1 | 0-0,05 | 0 | 0 | 0-0.05 | 0 | 0-0.05 | [5 empty] | Plattform Temperatur 160°C
10 | Sample Set 02 | AlSi10Mg | Mlab Cusing R | Gauss focused | 50 | 95 | 650 |  |  | 15 | Continuous | [8 empty] | Concept Laser GmbH | [8 empty] | 75 | 202-218 | 325-349 | 2022-10-05 | 115-125 | HBW | 95.69 | [7 empty] | Rest | 9,1-11 | 0-0,05 | 0 | 0-0,55 | 0-0,1 | 0-0,45 | 0,2-0,45 | 0-0,15 | 0-0,1 | 0-0,05 | 0 | 0 | 0-0.05 | 0 | 0-0.05 | [5 empty] | Plattform Temperatur 160°C
10 | Sample Set 03 | AlSi10Mg | Mlab Cusing R | Gauss focused | 50 | 95 | 480 |  |  | 20 | Chessboard | [8 empty] | Concept Laser GmbH | [8 empty] | 75 | 202-218 | 325-349 | 2022-10-05 | 115-125 | HBW | 97.24 | [7 empty] | Rest | 9,1-11 | 0-0,05 | 0 | 0-0,55 | 0-0,1 | 0-0,45 | 0,2-0,45 | 0-0,15 | 0-0,1 | 0-0,05 | 0 | 0 | 0-0.05 | 0 | 0-0.05 | [5 empty] | Plattform Temperatur 160°C
10 | Sample Set 04 | AlSi10Mg | Mlab Cusing R | Gauss focused | 50 | 95 | 650 |  |  | 15 | Chessboard | [8 empty] | Concept Laser GmbH | [8 empty] | 75 | 202-218 | 325-349 | 2022-10-05 | 115-125 | HBW | 98.08 | [7 empty] | Rest | 9,1-11 | 0-0,05 | 0 | 0-0,55 | 0-0,1 | 0-0,45 | 0,2-0,45 | 0-0,15 | 0-0,1 | 0-0,05 | 0 | 0 | 0-0.05 | 0 | 0-0.05 | [5 empty] | Plattform Temperatur 160°C
10 | Sample Set 05 | AlSi10Mg | Mlab Cusing R | Gauss focused | 50 | 95 | 650 |  |  | 15 | Stripes(45°) | [8 empty] | Concept Laser GmbH | [8 empty] | 75 | 202-218 | 325-349 | 2022-10-05 | 115-125 | HBW | 97.59 | [7 empty] | Rest | 9,1-11 | 0-0,05 | 0 | 0-0,55 | 0-0,1 | 0-0,45 | 0,2-0,45 | 0-0,15 | 0-0,1 | 0-0,05 | 0 | 0 | 0-0.05 | 0 | 0-0.05 | [5 empty] | Plattform Temperatur 160°C
10 | Sample Set 06 | AlSi10Mg | Mlab Cusing R | Gauss focused | 50 | 95 | 650 |  |  | 15 | Stripes(67°) | [8 empty] | Concept Laser GmbH | [8 empty] | 75 | 202-218 | 325-349 | 2022-10-05 | 115-125 | HBW | 98.13 | [7 empty] | Rest | 9,1-11 | 0-0,05 | 0 | 0-0,55 | 0-0,1 | 0-0,45 | 0,2-0,45 | 0-0,15 | 0-0,1 | 0-0,05 | 0 | 0 | 0-0.05 | 0 | 0-0.05 | [5 empty] | Plattform Temperatur 160°C
11 | Element S1 | AlSi10Mg | modified Concept Laser M1 SLM | Gauss focused | 150 | 170 | 800 |  | 0.105 | 30 | [11 empty] | 16.3 | [12 empty] | 96.6 | [7 empty] | Rest | 9.02 | 0 | 0 | 0.123 | 0.006 | 0 | 0.471 | 0 | 0 | 0 | 0 | 0 | 0 | 0 | 0 |  |  |  | Argon
11 | Element S1 | AlSi10Mg | modified Concept Laser M1 SLM | Gauss focused | 150 | 170 | 1000 |  | 0.105 | 30 | [11 empty] | 16.3 | [12 empty] | 96.7 | [7 empty] | Rest | 9.02 | 0 | 0 | 0.123 | 0.006 | 0 | 0.471 | 0 | 0 | 0 | 0 | 0 | 0 | 0 | 0 |  |  |  | Argon
11 | Element S1 | AlSi10Mg | modified Concept Laser M1 SLM | Gauss focused | 150 | 170 | 1200 |  | 0.105 | 30 | [11 empty] | 16.3 | [12 empty] | 96.5 | [7 empty] | Rest | 9.02 | 0 | 0 | 0.123 | 0.006 | 0 | 0.471 | 0 | 0 | 0 | 0 | 0 | 0 | 0 | 0 |  |  |  | Argon
11 | Element S1 | AlSi10Mg | modified Concept Laser M1 SLM | Gauss focused | 150 | 170 | 1400 |  | 0.105 | 30 | [11 empty] | 16.3 | [12 empty] | 96 | [7 empty] | Rest | 9.02 | 0 | 0 | 0.123 | 0.006 | 0 | 0.471 | 0 | 0 | 0 | 0 | 0 | 0 | 0 | 0 |  |  |  | Argon
11 | Element S1 | AlSi10Mg | modified Concept Laser M1 SLM | Gauss focused | 150 | 170 | 1600 |  | 0.105 | 30 | [11 empty] | 16.3 | [12 empty] | 95.2 | [7 empty] | Rest | 9.02 | 0 | 0 | 0.123 | 0.006 | 0 | 0.471 | 0 | 0 | 0 | 0 | 0 | 0 | 0 | 0 |  |  |  | Argon
11 | Element S2 | AlSi10Mg | modified Concept Laser M1 SLM | Gauss focused | 150 | 170 | 800 |  | 0.105 | 30 | [11 empty] | 48.4 | [12 empty] | 95.55 | [7 empty] | Rest | 8.05 | 0 | 0 | 0.455 | 0.096 | 0 | 0.542 | 0 | 0 | 0 | 0 | 0 | 0 | 0 | 0 |  |  |  | Argon
11 | Element S2 | AlSi10Mg | modified Concept Laser M1 SLM | Gauss focused | 150 | 170 | 1000 |  | 0.105 | 30 | [11 empty] | 48.4 | [12 empty] | 95.65 | [7 empty] | Rest | 8.05 | 0 | 0 | 0.455 | 0.096 | 0 | 0.542 | 0 | 0 | 0 | 0 | 0 | 0 | 0 | 0 |  |  |  | Argon
11 | Element S2 | AlSi10Mg | modified Concept Laser M1 SLM | Gauss focused | 150 | 170 | 1200 |  | 0.105 | 30 | [11 empty] | 48.4 | [12 empty] | 95.6 | [7 empty] | Rest | 8.05 | 0 | 0 | 0.455 | 0.096 | 0 | 0.542 | 0 | 0 | 0 | 0 | 0 | 0 | 0 | 0 |  |  |  | Argon
11 | Element S2 | AlSi10Mg | modified Concept Laser M1 SLM | Gauss focused | 150 | 170 | 1400 |  | 0.105 | 30 | [11 empty] | 48.4 | [12 empty] | 94.4 | [7 empty] | Rest | 8.05 | 0 | 0 | 0.455 | 0.096 | 0 | 0.542 | 0 | 0 | 0 | 0 | 0 | 0 | 0 | 0 |  |  |  | Argon
11 | Element S2 | AlSi10Mg | modified Concept Laser M1 SLM | Gauss focused | 150 | 170 | 1600 |  | 0.105 | 30 | [11 empty] | 48.4 | [12 empty] | 92.8 | [7 empty] | Rest | 8.05 | 0 | 0 | 0.455 | 0.096 | 0 | 0.542 | 0 | 0 | 0 | 0 | 0 | 0 | 0 | 0 |  |  |  | Argon
11 |  | AlSi10Mg | modified Concept Laser M1 SLM | Gauss focused | 150 | 170 | 800 |  | 0.105 | 30 | [24 empty] | 99.1 | [7 empty] | Rest | 2022-11-09 | 0 | 0 | <0,55 | <0,1 | 0.05 | 0,45-0,6 | 0 | 0.05 | 0 | 0 | 0 | 0 | 0 | 0 |  |  |  | Argon
11 |  | AlSi10Mg | modified Concept Laser M1 SLM | Gauss focused | 150 | 170 | 1000 |  | 0.105 | 30 | [24 empty] | 99.35 | [7 empty] | Rest | 2022-11-09 | 0 | 0 | <0,55 | <0,1 | 0.05 | 0,45-0,6 | 0 | 0.05 | 0 | 0 | 0 | 0 | 0 | 0 |  |  |  | Argon
11 |  | AlSi10Mg | modified Concept Laser M1 SLM | Gauss focused | 150 | 170 | 1200 |  | 0.105 | 30 | [24 empty] | 99.1 | [7 empty] | Rest | 2022-11-09 | 0 | 0 | <0,55 | <0,1 | 0.05 | 0,45-0,6 | 0 | 0.05 | 0 | 0 | 0 | 0 | 0 | 0 |  |  |  | Argon
11 |  | AlSi10Mg | modified Concept Laser M1 SLM | Gauss focused | 150 | 170 | 1400 |  | 0.105 | 30 | [24 empty] | 98.5 | [7 empty] | Rest | 2022-11-09 | 0 | 0 | <0,55 | <0,1 | 0.05 | 0,45-0,6 | 0 | 0.05 | 0 | 0 | 0 | 0 | 0 | 0 |  |  |  | Argon
11 |  | AlSi10Mg | modified Concept Laser M1 SLM | Gauss focused | 150 | 170 | 1600 |  | 0.105 | 30 | [24 empty] | 97.6 | [7 empty] | Rest | 2022-11-09 | 0 | 0 | <0,55 | <0,1 | 0.05 | 0,45-0,6 | 0 | 0.05 | 0 | 0 | 0 | 0 | 0 | 0 |  |  |  | Argon
11 |  | AlSi10Mg | modified Concept Laser M1 SLM | Gauss focused | 150 | 180 | 900 |  | 0.105 | 30 | [24 empty] | 99 | [7 empty] | Rest | 2022-11-09 | 0 | 0 | <0,55 | <0,1 | 0.05 | 0,45-0,6 | 0 | 0.05 | 0 | 0 | 0 | 0 | 0 | 0 |  |  |  | Argon
11 |  | AlSi10Mg | modified Concept Laser M1 SLM | Gauss focused | 150 | 180 | 1100 |  | 0.105 | 30 | [24 empty] | 99.2 | [7 empty] | Rest | 2022-11-09 | 0 | 0 | <0,55 | <0,1 | 0.05 | 0,45-0,6 | 0 | 0.05 | 0 | 0 | 0 | 0 | 0 | 0 |  |  |  | Argon
11 |  | AlSi10Mg | modified Concept Laser M1 SLM | Gauss focused | 150 | 180 | 1300 |  | 0.105 | 30 | [24 empty] | 99.1 | [7 empty] | Rest | 2022-11-09 | 0 | 0 | <0,55 | <0,1 | 0.05 | 0,45-0,6 | 0 | 0.05 | 0 | 0 | 0 | 0 | 0 | 0 |  |  |  | Argon
11 |  | AlSi10Mg | modified Concept Laser M1 SLM | Gauss focused | 150 | 180 | 1400 |  | 0.105 | 30 | [24 empty] | 98.9 | [7 empty] | Rest | 2022-11-09 | 0 | 0 | <0,55 | <0,1 | 0.05 | 0,45-0,6 | 0 | 0.05 | 0 | 0 | 0 | 0 | 0 | 0 |  |  |  | Argon
11 |  | AlSi10Mg | modified Concept Laser M1 SLM | Gauss focused | 150 | 180 | 1500 |  | 0.105 | 30 | [24 empty] | 98.6 | [7 empty] | Rest | 2022-11-09 | 0 | 0 | <0,55 | <0,1 | 0.05 | 0,45-0,6 | 0 | 0.05 | 0 | 0 | 0 | 0 | 0 | 0 |  |  |  | Argon
11 |  | AlSi10Mg | modified Concept Laser M1 SLM | Gauss focused | 150 | 190 | 800 |  | 0.105 | 30 | [24 empty] | 98.35 | [7 empty] | Rest | 2022-11-09 | 0 | 0 | <0,55 | <0,1 | 0.05 | 0,45-0,6 | 0 | 0.05 | 0 | 0 | 0 | 0 | 0 | 0 |  |  |  | Argon
11 |  | AlSi10Mg | modified Concept Laser M1 SLM | Gauss focused | 150 | 190 | 1000 |  | 0.105 | 30 | [24 empty] | 98.8 | [7 empty] | Rest | 2022-11-09 | 0 | 0 | <0,55 | <0,1 | 0.05 | 0,45-0,6 | 0 | 0.05 | 0 | 0 | 0 | 0 | 0 | 0 |  |  |  | Argon
11 |  | AlSi10Mg | modified Concept Laser M1 SLM | Gauss focused | 150 | 190 | 1200 |  | 0.105 | 30 | [24 empty] | 99.2 | [7 empty] | Rest | 2022-11-09 | 0 | 0 | <0,55 | <0,1 | 0.05 | 0,45-0,6 | 0 | 0.05 | 0 | 0 | 0 | 0 | 0 | 0 |  |  |  | Argon
11 |  | AlSi10Mg | modified Concept Laser M1 SLM | Gauss focused | 150 | 190 | 1400 |  | 0.105 | 30 | [24 empty] | 99.15 | [7 empty] | Rest | 2022-11-09 | 0 | 0 | <0,55 | <0,1 | 0.05 | 0,45-0,6 | 0 | 0.05 | 0 | 0 | 0 | 0 | 0 | 0 |  |  |  | Argon
11 |  | AlSi10Mg | modified Concept Laser M1 SLM | Gauss focused | 150 | 190 | 1600 |  | 0.105 | 30 | [24 empty] | 98.8 | [7 empty] | Rest | 2022-11-09 | 0 | 0 | <0,55 | <0,1 | 0.05 | 0,45-0,6 | 0 | 0.05 | 0 | 0 | 0 | 0 | 0 | 0 |  |  |  | Argon
11 |  | AlSi10Mg | modified Concept Laser M1 SLM | Gauss focused | 150 | 200 | 200 |  | 0.105 | 30 | [24 empty] | 94.6 | [7 empty] | Rest | 2022-11-09 | 0 | 0 | <0,55 | <0,1 | 0.05 | 0,45-0,6 | 0 | 0.05 | 0 | 0 | 0 | 0 | 0 | 0 |  |  |  | Argon
11 |  | AlSi10Mg | modified Concept Laser M1 SLM | Gauss focused | 150 | 200 | 400 |  | 0.105 | 30 | [24 empty] | 96.9 | [7 empty] | Rest | 2022-11-09 | 0 | 0 | <0,55 | <0,1 | 0.05 | 0,45-0,6 | 0 | 0.05 | 0 | 0 | 0 | 0 | 0 | 0 |  |  |  | Argon
11 |  | AlSi10Mg | modified Concept Laser M1 SLM | Gauss focused | 150 | 200 | 500 |  | 0.105 | 30 | [24 empty] | 97.6 | [7 empty] | Rest | 2022-11-09 | 0 | 0 | <0,55 | <0,1 | 0.05 | 0,45-0,6 | 0 | 0.05 | 0 | 0 | 0 | 0 | 0 | 0 |  |  |  | Argon
11 |  | AlSi10Mg | modified Concept Laser M1 SLM | Gauss focused | 150 | 200 | 600 |  | 0.105 | 30 | [24 empty] | 98.15 | [7 empty] | Rest | 2022-11-09 | 0 | 0 | <0,55 | <0,1 | 0.05 | 0,45-0,6 | 0 | 0.05 | 0 | 0 | 0 | 0 | 0 | 0 |  |  |  | Argon
11 |  | AlSi10Mg | modified Concept Laser M1 SLM | Gauss focused | 150 | 200 | 700 |  | 0.105 | 30 | [24 empty] | 98.2 | [7 empty] | Rest | 2022-11-09 | 0 | 0 | <0,55 | <0,1 | 0.05 | 0,45-0,6 | 0 | 0.05 | 0 | 0 | 0 | 0 | 0 | 0 |  |  |  | Argon
11 |  | AlSi10Mg | modified Concept Laser M1 SLM | Gauss focused | 150 | 200 | 800 |  | 0.105 | 30 | [24 empty] | 98.8 | [7 empty] | Rest | 2022-11-09 | 0 | 0 | <0,55 | <0,1 | 0.05 | 0,45-0,6 | 0 | 0.05 | 0 | 0 | 0 | 0 | 0 | 0 |  |  |  | Argon
11 |  | AlSi10Mg | modified Concept Laser M1 SLM | Gauss focused | 150 | 200 | 900 |  | 0.105 | 30 | [24 empty] | 98.75 | [7 empty] | Rest | 2022-11-09 | 0 | 0 | <0,55 | <0,1 | 0.05 | 0,45-0,6 | 0 | 0.05 | 0 | 0 | 0 | 0 | 0 | 0 |  |  |  | Argon
11 |  | AlSi10Mg | modified Concept Laser M1 SLM | Gauss focused | 150 | 200 | 1000 |  | 0.105 | 30 | [24 empty] | 99.05 | [7 empty] | Rest | 2022-11-09 | 0 | 0 | <0,55 | <0,1 | 0.05 | 0,45-0,6 | 0 | 0.05 | 0 | 0 | 0 | 0 | 0 | 0 |  |  |  | Argon
11 |  | AlSi10Mg | modified Concept Laser M1 SLM | Gauss focused | 150 | 200 | 1100 |  | 0.105 | 30 | [24 empty] | 98.8 | [7 empty] | Rest | 2022-11-09 | 0 | 0 | <0,55 | <0,1 | 0.05 | 0,45-0,6 | 0 | 0.05 | 0 | 0 | 0 | 0 | 0 | 0 |  |  |  | Argon
11 |  | AlSi10Mg | modified Concept Laser M1 SLM | Gauss focused | 150 | 200 | 1200 |  | 0.105 | 30 | [24 empty] | 99.1 | [7 empty] | Rest | 2022-11-09 | 0 | 0 | <0,55 | <0,1 | 0.05 | 0,45-0,6 | 0 | 0.05 | 0 | 0 | 0 | 0 | 0 | 0 |  |  |  | Argon
11 |  | AlSi10Mg | modified Concept Laser M1 SLM | Gauss focused | 150 | 200 | 1300 |  | 0.105 | 30 | [24 empty] | 99.15 | [7 empty] | Rest | 2022-11-09 | 0 | 0 | <0,55 | <0,1 | 0.05 | 0,45-0,6 | 0 | 0.05 | 0 | 0 | 0 | 0 | 0 | 0 |  |  |  | Argon
11 |  | AlSi10Mg | modified Concept Laser M1 SLM | Gauss focused | 150 | 200 | 1400 |  | 0.105 | 30 | [24 empty] | 99.25 | [7 empty] | Rest | 2022-11-09 | 0 | 0 | <0,55 | <0,1 | 0.05 | 0,45-0,6 | 0 | 0.05 | 0 | 0 | 0 | 0 | 0 | 0 |  |  |  | Argon
11 |  | AlSi10Mg | modified Concept Laser M1 SLM | Gauss focused | 150 | 200 | 1500 |  | 0.105 | 30 | [24 empty] | 99.2 | [7 empty] | Rest | 2022-11-09 | 0 | 0 | <0,55 | <0,1 | 0.05 | 0,45-0,6 | 0 | 0.05 | 0 | 0 | 0 | 0 | 0 | 0 |  |  |  | Argon
12 |  | AlSi10Mg | EOS M290 L-PBF | Gauss focused | 100 | 340 | 1300 |  | 0.2 | 30 | Stripe strategy, scanning direction rotating by 67° after each layer | [23 empty] | 99,58 ± 0,02 | [26 empty] | Argon |  | Plattform Temperatur 160°C - Vibro-Finished surface
12 |  | AlSi10Mg | EOS M290 L-PBF | Gauss focused | 100 | 340 | 1300 |  | 0.2 | 30 | Stripe strategy, scanning direction rotating by 67° after each layer | [23 empty] | 99,71 ± 0,01 | [26 empty] | Argon |  | Plattform Temperatur 160°C - Sandblasted surface
12 |  | AlSi10Mg | EOS M290 L-PBF | Gauss focused | 100 | 340 | 1300 |  | 0.2 | 30 | Stripe strategy, scanning direction rotating by 67° after each layer | [23 empty] | 99,71 ± 0,01 | [26 empty] | Argon |  | Plattform Temperatur 160°C - Machined and polished
13 |  | AlSi10Mg | SLM 125HL 20121213-EN | Gauss focused | 85 | 320 | 1650 |  | 0.13 | 47.5 | [9 empty] | LPW Technology Ltd | sieving powder | [13 empty] | 98.7 | [7 empty] | Rest | 10 | 0.01 | 0.2 | 0 | 0.05 | 0.01 | 0.39 | 0.15 | 0.1 | 0 | 0 | 0 | 0.01 | 0.11 | 0.01 | [5 empty] | Layerthickness and Laser diameter are mean values
13 |  | AlSi10Mg | SLM 125HL 20121213-EN | Gauss focused | 85 | 326 | 1650 |  | 0.13 | 47.5 | [9 empty] | LPW Technology Ltd | sieving powder | [13 empty] | 99.1 | [7 empty] | Rest | 10 | 0.01 | 0.2 | 0 | 0.05 | 0.01 | 0.39 | 0.15 | 0.1 | 0 | 0 | 0 | 0.01 | 0.11 | 0.01 | [5 empty] | Layerthickness and Laser diameter are mean values
13 |  | AlSi10Mg | SLM 125HL 20121213-EN | Gauss focused | 85 | 332 | 1650 |  | 0.13 | 47.5 | [9 empty] | LPW Technology Ltd | sieving powder | [13 empty] | 98.9 | [7 empty] | Rest | 10 | 0.01 | 0.2 | 0 | 0.05 | 0.01 | 0.39 | 0.15 | 0.1 | 0 | 0 | 0 | 0.01 | 0.11 | 0.01 | [5 empty] | Layerthickness and Laser diameter are mean values
13 |  | AlSi10Mg | SLM 125HL 20121213-EN | Gauss focused | 85 | 338 | 1650 |  | 0.13 | 47.5 | [9 empty] | LPW Technology Ltd | sieving powder | [13 empty] | 98.88 | [7 empty] | Rest | 10 | 0.01 | 0.2 | 0 | 0.05 | 0.01 | 0.39 | 0.15 | 0.1 | 0 | 0 | 0 | 0.01 | 0.11 | 0.01 | [5 empty] | Layerthickness and Laser diameter are mean values
13 |  | AlSi10Mg | SLM 125HL 20121213-EN | Gauss focused | 85 | 344 | 1650 |  | 0.13 | 47.5 | [9 empty] | LPW Technology Ltd | sieving powder | [13 empty] | 99.03 | [7 empty] | Rest | 10 | 0.01 | 0.2 | 0 | 0.05 | 0.01 | 0.39 | 0.15 | 0.1 | 0 | 0 | 0 | 0.01 | 0.11 | 0.01 | [5 empty] | Layerthickness and Laser diameter are mean values
13 |  | AlSi10Mg | SLM 125HL 20121213-EN | Gauss focused | 85 | 350 | 1650 |  | 0.13 | 47.5 | [9 empty] | LPW Technology Ltd | sieving powder | [13 empty] | 99.16 | [7 empty] | Rest | 10 | 0.01 | 0.2 | 0 | 0.05 | 0.01 | 0.39 | 0.15 | 0.1 | 0 | 0 | 0 | 0.01 | 0.11 | 0.01 | [5 empty] | Layerthickness and Laser diameter are mean values
13 |  | AlSi10Mg | SLM 125HL 20121213-EN | Gauss focused | 85 | 356 | 1650 |  | 0.13 | 47.5 | [9 empty] | LPW Technology Ltd | sieving powder | [13 empty] | 98.82 | [7 empty] | Rest | 10 | 0.01 | 0.2 | 0 | 0.05 | 0.01 | 0.39 | 0.15 | 0.1 | 0 | 0 | 0 | 0.01 | 0.11 | 0.01 | [5 empty] | Layerthickness and Laser diameter are mean values
13 |  | AlSi10Mg | SLM 125HL 20121213-EN | Gauss focused | 85 | 362 | 1650 |  | 0.13 | 47.5 | [9 empty] | LPW Technology Ltd | sieving powder | [13 empty] | 98.85 | [7 empty] | Rest | 10 | 0.01 | 0.2 | 0 | 0.05 | 0.01 | 0.39 | 0.15 | 0.1 | 0 | 0 | 0 | 0.01 | 0.11 | 0.01 | [5 empty] | Layerthickness and Laser diameter are mean values
13 |  | AlSi10Mg | SLM 125HL 20121213-EN | Gauss focused | 85 | 368 | 1650 |  | 0.13 | 47.5 | [9 empty] | LPW Technology Ltd | sieving powder | [13 empty] | 98.67 | [7 empty] | Rest | 10 | 0.01 | 0.2 | 0 | 0.05 | 0.01 | 0.39 | 0.15 | 0.1 | 0 | 0 | 0 | 0.01 | 0.11 | 0.01 | [5 empty] | Layerthickness and Laser diameter are mean values
13 |  | AlSi10Mg | SLM 125HL 20121213-EN | Gauss focused | 85 | 374 | 1650 |  | 0.13 | 47.5 | [9 empty] | LPW Technology Ltd | sieving powder | [13 empty] | 98.59 | [7 empty] | Rest | 10 | 0.01 | 0.2 | 0 | 0.05 | 0.01 | 0.39 | 0.15 | 0.1 | 0 | 0 | 0 | 0.01 | 0.11 | 0.01 | [5 empty] | Layerthickness and Laser diameter are mean values
13 |  | AlSi10Mg | SLM 125HL 20121213-EN | Gauss focused | 85 | 380 | 1650 |  | 0.13 | 47.5 | [9 empty] | LPW Technology Ltd | sieving powder | [13 empty] | 98.52 | [7 empty] | Rest | 10 | 0.01 | 0.2 | 0 | 0.05 | 0.01 | 0.39 | 0.15 | 0.1 | 0 | 0 | 0 | 0.01 | 0.11 | 0.01 | [5 empty] | Layerthickness and Laser diameter are mean values
13 |  | AlSi10Mg | SLM 125HL 20121213-EN | Gauss focused | 85 | 350 | 1550 |  | 0.13 | 47.5 | [9 empty] | LPW Technology Ltd | sieving powder | [13 empty] | 98.96 | [7 empty] | Rest | 10 | 0.01 | 0.2 | 0 | 0.05 | 0.01 | 0.39 | 0.15 | 0.1 | 0 | 0 | 0 | 0.01 | 0.11 | 0.01 | [5 empty] | Layerthickness and Laser diameter are mean values
13 |  | AlSi10Mg | SLM 125HL 20121213-EN | Gauss focused | 85 | 350 | 1570 |  | 0.13 | 47.5 | [9 empty] | LPW Technology Ltd | sieving powder | [13 empty] | 98.88 | [7 empty] | Rest | 10 | 0.01 | 0.2 | 0 | 0.05 | 0.01 | 0.39 | 0.15 | 0.1 | 0 | 0 | 0 | 0.01 | 0.11 | 0.01 | [5 empty] | Layerthickness and Laser diameter are mean values
13 |  | AlSi10Mg | SLM 125HL 20121213-EN | Gauss focused | 85 | 350 | 1590 |  | 0.13 | 47.5 | [9 empty] | LPW Technology Ltd | sieving powder | [13 empty] | 99.068 | [7 empty] | Rest | 10 | 0.01 | 0.2 | 0 | 0.05 | 0.01 | 0.39 | 0.15 | 0.1 | 0 | 0 | 0 | 0.01 | 0.11 | 0.01 | [5 empty] | Layerthickness and Laser diameter are mean values
13 |  | AlSi10Mg | SLM 125HL 20121213-EN | Gauss focused | 85 | 350 | 1610 |  | 0.13 | 47.5 | [9 empty] | LPW Technology Ltd | sieving powder | [13 empty] | 98.96 | [7 empty] | Rest | 10 | 0.01 | 0.2 | 0 | 0.05 | 0.01 | 0.39 | 0.15 | 0.1 | 0 | 0 | 0 | 0.01 | 0.11 | 0.01 | [5 empty] | Layerthickness and Laser diameter are mean values
13 |  | AlSi10Mg | SLM 125HL 20121213-EN | Gauss focused | 85 | 350 | 1630 |  | 0.13 | 47.5 | [9 empty] | LPW Technology Ltd | sieving powder | [13 empty] | 99.04 | [7 empty] | Rest | 10 | 0.01 | 0.2 | 0 | 0.05 | 0.01 | 0.39 | 0.15 | 0.1 | 0 | 0 | 0 | 0.01 | 0.11 | 0.01 | [5 empty] | Layerthickness and Laser diameter are mean values
13 |  | AlSi10Mg | SLM 125HL 20121213-EN | Gauss focused | 85 | 350 | 1650 |  | 0.13 | 47.5 | [9 empty] | LPW Technology Ltd | sieving powder | [13 empty] | 99.108 | [7 empty] | Rest | 10 | 0.01 | 0.2 | 0 | 0.05 | 0.01 | 0.39 | 0.15 | 0.1 | 0 | 0 | 0 | 0.01 | 0.11 | 0.01 | [5 empty] | Layerthickness and Laser diameter are mean values
13 |  | AlSi10Mg | SLM 125HL 20121213-EN | Gauss focused | 85 | 350 | 1670 |  | 0.13 | 47.5 | [9 empty] | LPW Technology Ltd | sieving powder | [13 empty] | 98.99 | [7 empty] | Rest | 10 | 0.01 | 0.2 | 0 | 0.05 | 0.01 | 0.39 | 0.15 | 0.1 | 0 | 0 | 0 | 0.01 | 0.11 | 0.01 | [5 empty] | Layerthickness and Laser diameter are mean values
13 |  | AlSi10Mg | SLM 125HL 20121213-EN | Gauss focused | 85 | 350 | 1690 |  | 0.13 | 47.5 | [9 empty] | LPW Technology Ltd | sieving powder | [13 empty] | 98.76 | [7 empty] | Rest | 10 | 0.01 | 0.2 | 0 | 0.05 | 0.01 | 0.39 | 0.15 | 0.1 | 0 | 0 | 0 | 0.01 | 0.11 | 0.01 | [5 empty] | Layerthickness and Laser diameter are mean values
13 |  | AlSi10Mg | SLM 125HL 20121213-EN | Gauss focused | 85 | 350 | 1710 |  | 0.13 | 47.5 | [9 empty] | LPW Technology Ltd | sieving powder | [13 empty] | 99.08 | [7 empty] | Rest | 10 | 0.01 | 0.2 | 0 | 0.05 | 0.01 | 0.39 | 0.15 | 0.1 | 0 | 0 | 0 | 0.01 | 0.11 | 0.01 | [5 empty] | Layerthickness and Laser diameter are mean values
13 |  | AlSi10Mg | SLM 125HL 20121213-EN | Gauss focused | 85 | 350 | 1730 |  | 0.13 | 47.5 | [9 empty] | LPW Technology Ltd | sieving powder | [13 empty] | 98.92 | [7 empty] | Rest | 10 | 0.01 | 0.2 | 0 | 0.05 | 0.01 | 0.39 | 0.15 | 0.1 | 0 | 0 | 0 | 0.01 | 0.11 | 0.01 | [5 empty] | Layerthickness and Laser diameter are mean values
13 |  | AlSi10Mg | SLM 125HL 20121213-EN | Gauss focused | 85 | 350 | 1750 |  | 0.13 | 47.5 | [9 empty] | LPW Technology Ltd | sieving powder | [13 empty] | 98.87 | [7 empty] | Rest | 10 | 0.01 | 0.2 | 0 | 0.05 | 0.01 | 0.39 | 0.15 | 0.1 | 0 | 0 | 0 | 0.01 | 0.11 | 0.01 | [5 empty] | Layerthickness and Laser diameter are mean values
13 |  | AlSi10Mg | SLM 125HL 20121213-EN | Gauss focused | 85 | 350 | 1650 |  | 0.1 | 47.5 | [9 empty] | LPW Technology Ltd | sieving powder | [13 empty] | 98.91 | [7 empty] | Rest | 10 | 0.01 | 0.2 | 0 | 0.05 | 0.01 | 0.39 | 0.15 | 0.1 | 0 | 0 | 0 | 0.01 | 0.11 | 0.01 | [5 empty] | Layerthickness and Laser diameter are mean values
13 |  | AlSi10Mg | SLM 125HL 20121213-EN | Gauss focused | 85 | 350 | 1650 |  | 0.105 | 47.5 | [9 empty] | LPW Technology Ltd | sieving powder | [13 empty] | 99.12 | [7 empty] | Rest | 10 | 0.01 | 0.2 | 0 | 0.05 | 0.01 | 0.39 | 0.15 | 0.1 | 0 | 0 | 0 | 0.01 | 0.11 | 0.01 | [5 empty] | Layerthickness and Laser diameter are mean values
13 |  | AlSi10Mg | SLM 125HL 20121213-EN | Gauss focused | 85 | 350 | 1650 |  | 0.11 | 47.5 | [9 empty] | LPW Technology Ltd | sieving powder | [13 empty] | 99.27 | [7 empty] | Rest | 10 | 0.01 | 0.2 | 0 | 0.05 | 0.01 | 0.39 | 0.15 | 0.1 | 0 | 0 | 0 | 0.01 | 0.11 | 0.01 | [5 empty] | Layerthickness and Laser diameter are mean values
13 |  | AlSi10Mg | SLM 125HL 20121213-EN | Gauss focused | 85 | 350 | 1650 |  | 0.115 | 47.5 | [9 empty] | LPW Technology Ltd | sieving powder | [13 empty] | 99.1 | [7 empty] | Rest | 10 | 0.01 | 0.2 | 0 | 0.05 | 0.01 | 0.39 | 0.15 | 0.1 | 0 | 0 | 0 | 0.01 | 0.11 | 0.01 | [5 empty] | Layerthickness and Laser diameter are mean values
13 |  | AlSi10Mg | SLM 125HL 20121213-EN | Gauss focused | 85 | 350 | 1650 |  | 0.12 | 47.5 | [9 empty] | LPW Technology Ltd | sieving powder | [13 empty] | 99.12 | [7 empty] | Rest | 10 | 0.01 | 0.2 | 0 | 0.05 | 0.01 | 0.39 | 0.15 | 0.1 | 0 | 0 | 0 | 0.01 | 0.11 | 0.01 | [5 empty] | Layerthickness and Laser diameter are mean values
13 |  | AlSi10Mg | SLM 125HL 20121213-EN | Gauss focused | 85 | 350 | 1650 |  | 0.125 | 47.5 | [9 empty] | LPW Technology Ltd | sieving powder | [13 empty] | 99.09 | [7 empty] | Rest | 10 | 0.01 | 0.2 | 0 | 0.05 | 0.01 | 0.39 | 0.15 | 0.1 | 0 | 0 | 0 | 0.01 | 0.11 | 0.01 | [5 empty] | Layerthickness and Laser diameter are mean values
13 |  | AlSi10Mg | SLM 125HL 20121213-EN | Gauss focused | 85 | 350 | 1650 |  | 0.13 | 47.5 | [9 empty] | LPW Technology Ltd | sieving powder | [13 empty] | 99.34 | [7 empty] | Rest | 10 | 0.01 | 0.2 | 0 | 0.05 | 0.01 | 0.39 | 0.15 | 0.1 | 0 | 0 | 0 | 0.01 | 0.11 | 0.01 | [5 empty] | Layerthickness and Laser diameter are mean values
13 |  | AlSi10Mg | SLM 125HL 20121213-EN | Gauss focused | 85 | 350 | 1650 |  | 0.135 | 47.5 | [9 empty] | LPW Technology Ltd | sieving powder | [13 empty] | 98.89 | [7 empty] | Rest | 10 | 0.01 | 0.2 | 0 | 0.05 | 0.01 | 0.39 | 0.15 | 0.1 | 0 | 0 | 0 | 0.01 | 0.11 | 0.01 | [5 empty] | Layerthickness and Laser diameter are mean values
13 |  | AlSi10Mg | SLM 125HL 20121213-EN | Gauss focused | 85 | 350 | 1650 |  | 0.14 | 47.5 | [9 empty] | LPW Technology Ltd | sieving powder | [13 empty] | 98.79 | [7 empty] | Rest | 10 | 0.01 | 0.2 | 0 | 0.05 | 0.01 | 0.39 | 0.15 | 0.1 | 0 | 0 | 0 | 0.01 | 0.11 | 0.01 | [5 empty] | Layerthickness and Laser diameter are mean values
13 |  | AlSi10Mg | SLM 125HL 20121213-EN | Gauss focused | 85 | 350 | 1650 |  | 0.145 | 47.5 | [9 empty] | LPW Technology Ltd | sieving powder | [13 empty] | 98.71 | [7 empty] | Rest | 10 | 0.01 | 0.2 | 0 | 0.05 | 0.01 | 0.39 | 0.15 | 0.1 | 0 | 0 | 0 | 0.01 | 0.11 | 0.01 | [5 empty] | Layerthickness and Laser diameter are mean values
13 |  | AlSi10Mg | SLM 125HL 20121213-EN | Gauss focused | 85 | 350 | 1650 |  | 0.15 | 47.5 | [9 empty] | LPW Technology Ltd | sieving powder | [13 empty] | 98.64 | [7 empty] | Rest | 10 | 0.01 | 0.2 | 0 | 0.05 | 0.01 | 0.39 | 0.15 | 0.1 | 0 | 0 | 0 | 0.01 | 0.11 | 0.01 | [5 empty] | Layerthickness and Laser diameter are mean values
14 |  | AlSi10Mg | ReaLizer GmbH SML-50 | Gauss focused | 48 | 100 | 500 |  | 0.05 | 40 | unidirectional x-axis scan | [8 empty] | LPW Technology UK | [5 empty] | 88.85 | 0.48 | 10.67 | [6 empty] | 97.8 | [26 empty] | Argon with oxygen level below 0,5% |  | 200°C platform
14 |  | AlSi10Mg | ReaLizer GmbH SML-50 | Gauss focused | 48 | 100 | 500 |  | 0.1 | 40 | unidirectional x-axis scan | [8 empty] | LPW Technology UK | [5 empty] | 88.85 | 0.48 | 10.67 | [6 empty] | 95.8 | [26 empty] | Argon with oxygen level below 0,5% |  | 200°C platform
14 |  | AlSi10Mg | ReaLizer GmbH SML-50 | Gauss focused | 48 | 100 | 500 |  | 0.15 | 40 | unidirectional x-axis scan | [8 empty] | LPW Technology UK | [5 empty] | 88.85 | 0.48 | 10.67 | [6 empty] | 94.4 | [26 empty] | Argon with oxygen level below 0,5% |  | 200°C platform
14 |  | AlSi10Mg | ReaLizer GmbH SML-50 | Gauss focused | 48 | 100 | 500 |  | 0.2 | 40 | unidirectional x-axis scan | [8 empty] | LPW Technology UK | [5 empty] | 88.85 | 0.48 | 10.67 | [6 empty] | 89 | [26 empty] | Argon with oxygen level below 0,5% |  | 200°C platform
14 |  | AlSi10Mg | ReaLizer GmbH SML-50 | Gauss focused | 48 | 100 | 500 |  | 0.25 | 40 | unidirectional x-axis scan | [8 empty] | LPW Technology UK | [5 empty] | 88.85 | 0.48 | 10.67 | [6 empty] | 76.9 | [26 empty] | Argon with oxygen level below 0,5% |  | 200°C platform
14 |  | AlSi10Mg | ReaLizer GmbH SML-50 | Gauss focused | 48 | 100 | 250 |  | 0.05 | 40 | unidirectional x-axis scan | [8 empty] | LPW Technology UK | [5 empty] | 88.85 | 0.48 | 10.67 | [6 empty] | 95.6 ± 1.8 | [26 empty] | Argon with oxygen level below 0,5% |  | 200°C platform
14 |  | AlSi10Mg | ReaLizer GmbH SML-50 | Gauss focused | 48 | 100 | 500 |  | 0.05 | 40 | unidirectional x-axis scan | [8 empty] | LPW Technology UK | [5 empty] | 88.85 | 0.48 | 10.67 | [6 empty] | 97,7 ± 0,2 | [26 empty] | Argon with oxygen level below 0,5% |  | 200°C platform
14 |  | AlSi10Mg | ReaLizer GmbH SML-50 | Gauss focused | 48 | 100 | 750 |  | 0.05 | 40 | unidirectional x-axis scan | [8 empty] | LPW Technology UK | [5 empty] | 88.85 | 0.48 | 10.67 | [6 empty] | 96,8 ± 1,6 | [26 empty] | Argon with oxygen level below 0,5% |  | 200°C platform
14 |  | AlSi10Mg | ReaLizer GmbH SML-50 | Gauss focused | 48 | 100 | 1000 |  | 0.05 | 40 | unidirectional x-axis scan | [8 empty] | LPW Technology UK | [5 empty] | 88.85 | 0.48 | 10.67 | [6 empty] | 96,9 ± 1,8 | [26 empty] | Argon with oxygen level below 0,5% |  | 200°C platform
14 |  | AlSi10Mg | ReaLizer GmbH SML-50 | Gauss focused | 48 | 100 | 250 |  | 0.1 | 40 | unidirectional x-axis scan | [8 empty] | LPW Technology UK | [5 empty] | 88.85 | 0.48 | 10.67 | [6 empty] | 96,3 ± 0,6 | [26 empty] | Argon with oxygen level below 0,5% |  | 200°C platform
14 |  | AlSi10Mg | ReaLizer GmbH SML-50 | Gauss focused | 48 | 100 | 500 |  | 0.1 | 40 | unidirectional x-axis scan | [8 empty] | LPW Technology UK | [5 empty] | 88.85 | 0.48 | 10.67 | [6 empty] | 95,8 ± 1 | [26 empty] | Argon with oxygen level below 0,5% |  | 200°C platform
14 |  | AlSi10Mg | ReaLizer GmbH SML-50 | Gauss focused | 48 | 100 | 750 |  | 0.1 | 40 | unidirectional x-axis scan | [8 empty] | LPW Technology UK | [5 empty] | 88.85 | 0.48 | 10.67 | [6 empty] | 97,4 ± 1,4 | [26 empty] | Argon with oxygen level below 0,5% |  | 200°C platform
14 |  | AlSi10Mg | ReaLizer GmbH SML-50 | Gauss focused | 48 | 100 | 1000 |  | 0.1 | 40 | unidirectional x-axis scan | [8 empty] | LPW Technology UK | [5 empty] | 88.85 | 0.48 | 10.67 | [6 empty] | 96,3 ± 2,7 | [26 empty] | Argon with oxygen level below 0,5% |  | 200°C platform
14 |  | AlSi10Mg | ReaLizer GmbH SML-50 | Gauss focused | 48 | 100 | 500 |  | 0.05 | 40 | unidirectional scan with a single scan per layer | [8 empty] | LPW Technology UK | [5 empty] | 88.85 | 0.48 | 10.67 | [6 empty] | 97.6 | [26 empty] | Argon with oxygen level below 0,5% |  | 200°C platform
14 |  | AlSi10Mg | ReaLizer GmbH SML-50 | Gauss focused | 48 | 100 | 750 |  | 0.05 | 40 | unidirectional scan with a single scan per layer | [8 empty] | LPW Technology UK | [5 empty] | 88.85 | 0.48 | 10.67 | [6 empty] | 95.5 | [26 empty] | Argon with oxygen level below 0,5% |  | 200°C platform
14 |  | AlSi10Mg | ReaLizer GmbH SML-50 | Gauss focused | 48 | 100 | 1000 |  | 0.05 | 40 | unidirectional scan with a single scan per layer | [8 empty] | LPW Technology UK | [5 empty] | 88.85 | 0.48 | 10.67 | [6 empty] | 94.9 | [26 empty] | Argon with oxygen level below 0,5% |  | 200°C platform
14 |  | AlSi10Mg | ReaLizer GmbH SML-50 | Gauss focused | 48 | 100 | 500 |  | 0.05 | 40 | unidirectional scan each layer is scanned twice | [8 empty] | LPW Technology UK | [5 empty] | 88.85 | 0.48 | 10.67 | [6 empty] | 95.5 | [26 empty] | Argon with oxygen level below 0,5% |  | 200°C platform
14 |  | AlSi10Mg | ReaLizer GmbH SML-50 | Gauss focused | 48 | 100 | 750 |  | 0.05 | 40 | unidirectional scan each layer is scanned twice | [8 empty] | LPW Technology UK | [5 empty] | 88.85 | 0.48 | 10.67 | [6 empty] | 98.9 | [26 empty] | Argon with oxygen level below 0,5% |  | 200°C platform
14 |  | AlSi10Mg | ReaLizer GmbH SML-50 | Gauss focused | 48 | 100 | 1000 |  | 0.05 | 40 | unidirectional scan each layer is scanned twice | [8 empty] | LPW Technology UK | [5 empty] | 88.85 | 0.48 | 10.67 | [6 empty] | 98.4 | [26 empty] | Argon with oxygen level below 0,5% |  | 200°C platform
14 |  | AlSi10Mg | ReaLizer GmbH SML-50 | Gauss focused | 48 | 100 | 500 |  | 0.05 | 40 | alternating: each layer is scanned in a direction rotated by 90° to its precursor | [8 empty] | LPW Technology UK | [5 empty] | 88.85 | 0.48 | 10.67 | [6 empty] | 96.9 | [26 empty] | Argon with oxygen level below 0,5% |  | 200°C platform
14 |  | AlSi10Mg | ReaLizer GmbH SML-50 | Gauss focused | 48 | 100 | 750 |  | 0.05 | 40 | alternating: each layer is scanned in a direction rotated by 90° to its precursor | [8 empty] | LPW Technology UK | [5 empty] | 88.85 | 0.48 | 10.67 | [6 empty] | 98.5 | [26 empty] | Argon with oxygen level below 0,5% |  | 200°C platform
14 |  | AlSi10Mg | ReaLizer GmbH SML-50 | Gauss focused | 48 | 100 | 1000 |  | 0.05 | 40 | alternating: each layer is scanned in a direction rotated by 90° to its precursor | [8 empty] | LPW Technology UK | [5 empty] | 88.85 | 0.48 | 10.67 | [6 empty] | 96.35 | [26 empty] | Argon with oxygen level below 0,5% |  | 200°C platform
14 |  | AlSi10Mg | ReaLizer GmbH SML-50 | Gauss focused | 48 | 100 | 500 |  | 0.05 | 40 | each layer was scanned twice with the second scan melting the overlap between two adjacent melt pools | [8 empty] | LPW Technology UK | [5 empty] | 88.85 | 0.48 | 10.67 | [6 empty] | 98.4 | [26 empty] | Argon with oxygen level below 0,5% |  | 200°C platform
14 |  | AlSi10Mg | ReaLizer GmbH SML-50 | Gauss focused | 48 | 100 | 750 |  | 0.05 | 40 | each layer was scanned twice with the second scan melting the overlap between two adjacent melt pools | [8 empty] | LPW Technology UK | [5 empty] | 88.85 | 0.48 | 10.67 | [6 empty] | 98.6 | [26 empty] | Argon with oxygen level below 0,5% |  | 200°C platform
14 |  | AlSi10Mg | ReaLizer GmbH SML-50 | Gauss focused | 48 | 100 | 1000 |  | 0.05 | 40 | each layer was scanned twice with the second scan melting the overlap between two adjacent melt pools | [8 empty] | LPW Technology UK | [5 empty] | 88.85 | 0.48 | 10.67 | [6 empty] | 96.7 | [26 empty] | Argon with oxygen level below 0,5% |  | 200°C platform
15 | 1 | AlSi10Mg | ReaLizer GmbH SML-50 | Gauss focused | 100 | 625 | 1400 |  | 0.35 | 60 |  |  | 1.28 | [6 empty] | FalconTech Co., Ltd |  | 20-60 | [12 empty] | 95.67 | [7 empty] | Rest | 10.6 | 0 | 0 | 0.19 | 0.02 | 0 | 0.45 | 0 | <0,01 | 0 | 0 | 0 | 0 | 0 | 0
15 | 2 | AlSi10Mg | ReaLizer GmbH SML-50 | Gauss focused | 100 | 950 | 1400 |  | 0.35 | 60 |  |  | 1.94 | [6 empty] | FalconTech Co., Ltd |  | 20-60 | [12 empty] | 99.15 | [7 empty] | Rest | 10.6 | 0 | 0 | 0.19 | 0.02 | 0 | 0.45 | 0 | <0,01 | 0 | 0 | 0 | 0 | 0 | 0
15 | 3 | AlSi10Mg | ReaLizer GmbH SML-50 | Gauss focused | 100 | 788 | 2300 |  | 0.35 | 60 |  |  | 0.98 | [6 empty] | FalconTech Co., Ltd |  | 20-60 | [12 empty] | 94.33 | [7 empty] | Rest | 10.6 | 0 | 0 | 0.19 | 0.02 | 0 | 0.45 | 0 | <0,01 | 0 | 0 | 0 | 0 | 0 | 0
15 | 4 | AlSi10Mg | ReaLizer GmbH SML-50 | Gauss focused | 100 | 463 | 2300 |  | 0.35 | 60 |  |  | 0.58 | [6 empty] | FalconTech Co., Ltd |  | 20-60 | [12 empty] | 93.2 | [7 empty] | Rest | 10.6 | 0 | 0 | 0.19 | 0.02 | 0 | 0.45 | 0 | <0,01 | 0 | 0 | 0 | 0 | 0 | 0
15 | 5 | AlSi10Mg | ReaLizer GmbH SML-50 | Gauss focused | 100 | 300 | 1400 |  | 0.35 | 60 |  |  | 0.61 | [6 empty] | FalconTech Co., Ltd |  | 20-60 | [12 empty] | 93.94 | [7 empty] | Rest | 10.6 | 0 | 0 | 0.19 | 0.02 | 0 | 0.45 | 0 | <0,01 | 0 | 0 | 0 | 0 | 0 | 0
15 | 6 | AlSi10Mg | ReaLizer GmbH SML-50 | Gauss focused | 100 | 463 | 500 |  | 0.35 | 60 |  |  | 2.65 | [6 empty] | FalconTech Co., Ltd |  | 20-60 | [12 empty] | 99.57 | [7 empty] | Rest | 10.6 | 0 | 0 | 0.19 | 0.02 | 0 | 0.45 | 0 | <0,01 | 0 | 0 | 0 | 0 | 0 | 0
15 | 7 | AlSi10Mg | ReaLizer GmbH SML-50 | Gauss focused | 100 | 788 | 500 |  | 0.35 | 60 |  |  | 4.5 | [6 empty] | FalconTech Co., Ltd |  | 20-60 | [12 empty] | 96.29 | [7 empty] | Rest | 10.6 | 0 | 0 | 0.19 | 0.02 | 0 | 0.45 | 0 | <0,01 | 0 | 0 | 0 | 0 | 0 | 0
15 | 8 | AlSi10Mg | ReaLizer GmbH SML-50 | Gauss focused | 100 | 788 | 1700 |  | 0.4 | 60 |  |  | 1.16 | [6 empty] | FalconTech Co., Ltd |  | 20-60 | [12 empty] | 94.67 | [7 empty] | Rest | 10.6 | 0 | 0 | 0.19 | 0.02 | 0 | 0.45 | 0 | <0,01 | 0 | 0 | 0 | 0 | 0 | 0
15 | 9 | AlSi10Mg | ReaLizer GmbH SML-50 | Gauss focused | 100 | 463 | 1700 |  | 0.4 | 60 |  |  | 0.68 | [6 empty] | FalconTech Co., Ltd |  | 20-60 | [12 empty] | 94.25 | [7 empty] | Rest | 10.6 | 0 | 0 | 0.19 | 0.02 | 0 | 0.45 | 0 | <0,01 | 0 | 0 | 0 | 0 | 0 | 0
15 | 10 | AlSi10Mg | ReaLizer GmbH SML-50 | Gauss focused | 100 | 625 | 800 |  | 0.4 | 60 |  |  | 1.95 | [6 empty] | FalconTech Co., Ltd |  | 20-60 | [12 empty] | 99.16 | [7 empty] | Rest | 10.6 | 0 | 0 | 0.19 | 0.02 | 0 | 0.45 | 0 | <0,01 | 0 | 0 | 0 | 0 | 0 | 0
15 | 11 | AlSi10Mg | ReaLizer GmbH SML-50 | Gauss focused | 100 | 788 | 1099 |  | 0.3 | 60 |  |  | 2.39 | [6 empty] | FalconTech Co., Ltd |  | 20-60 | [12 empty] | 99.77 | [7 empty] | Rest | 10.6 | 0 | 0 | 0.19 | 0.02 | 0 | 0.45 | 0 | <0,01 | 0 | 0 | 0 | 0 | 0 | 0
15 | 12 | AlSi10Mg | ReaLizer GmbH SML-50 | Gauss focused | 100 | 463 | 1099 |  | 0.3 | 60 |  |  | 1.4 | [6 empty] | FalconTech Co., Ltd |  | 20-60 | [12 empty] | 95.78 | [7 empty] | Rest | 10.6 | 0 | 0 | 0.19 | 0.02 | 0 | 0.45 | 0 | <0,01 | 0 | 0 | 0 | 0 | 0 | 0
15 | 13 | AlSi10Mg | ReaLizer GmbH SML-50 | Gauss focused | 100 | 625 | 2000 |  | 0.3 | 60 |  |  | 1.04 | [6 empty] | FalconTech Co., Ltd |  | 20-60 | [12 empty] | 94.83 | [7 empty] | Rest | 10.6 | 0 | 0 | 0.19 | 0.02 | 0 | 0.45 | 0 | <0,01 | 0 | 0 | 0 | 0 | 0 | 0
15 | 14 | AlSi10Mg | ReaLizer GmbH SML-50 | Gauss focused | 100 | 300 | 800 |  | 0.3 | 60 |  |  | 1.25 | [6 empty] | FalconTech Co., Ltd |  | 20-60 | [12 empty] | 94.68 | [7 empty] | Rest | 10.6 | 0 | 0 | 0.19 | 0.02 | 0 | 0.45 | 0 | <0,01 | 0 | 0 | 0 | 0 | 0 | 0
16 | Series 1 | AlSi10Mg | SLM 125H | Gauss focused | 70 | 150 | 1200 |  | 0.13 | 30 |  |  |  | 32.05128 | [5 empty] | SLM Solutions Group AG | [14 empty] | 94.4 | [26 empty] | N2 atmosphere in which the O content kept below 0,5% |  | built plate 100°C
16 | Series 1 | AlSi10Mg | SLM 125H | Gauss focused | 70 | 200 | 1200 |  | 0.13 | 30 |  |  |  | 42.73504 | [5 empty] | SLM Solutions Group AG | [14 empty] | 97.3 | [26 empty] | N2 atmosphere in which the O content kept below 0,5% |  | built plate 100°C
16 | Series 1 | AlSi10Mg | SLM 125H | Gauss focused | 70 | 250 | 1200 |  | 0.13 | 30 |  |  |  | 53.4188 | [5 empty] | SLM Solutions Group AG | [14 empty] | 97.2 | [26 empty] | N2 atmosphere in which the O content kept below 0,5% |  | built plate 100°C
16 | Series 1 | AlSi10Mg | SLM 125H | Gauss focused | 70 | 300 | 1200 |  | 0.13 | 30 |  |  |  | 64.10256 | [5 empty] | SLM Solutions Group AG | [14 empty] | 97.6 | [26 empty] | N2 atmosphere in which the O content kept below 0,5% |  | built plate 100°C
16 | Series 1 | AlSi10Mg | SLM 125H | Gauss focused | 70 | 350 | 1200 |  | 0.13 | 30 |  |  |  | 74.78632 | [5 empty] | SLM Solutions Group AG | [14 empty] | 96.8 | [26 empty] | N2 atmosphere in which the O content kept below 0,5% |  | built plate 100°C
16 | Series 2 | AlSi10Mg | SLM 125H | Gauss focused | 70 | 250 | 1200 |  | 0.09 | 30 |  |  |  | 77.16049 | [5 empty] | SLM Solutions Group AG | [14 empty] | 97.1 | [26 empty] | N2 atmosphere in which the O content kept below 0,5% |  | built plate 100°C
16 | Series 2 | AlSi10Mg | SLM 125H | Gauss focused | 70 | 250 | 1200 |  | 0.11 | 30 |  |  |  | 63.13131 | [5 empty] | SLM Solutions Group AG | [14 empty] | 98.4 | [26 empty] | N2 atmosphere in which the O content kept below 0,5% |  | built plate 100°C
16 | Series 2 | AlSi10Mg | SLM 125H | Gauss focused | 70 | 250 | 1200 |  | 0.13 | 30 |  |  |  | 53.4188 | [5 empty] | SLM Solutions Group AG | [14 empty] | 97.8 | [26 empty] | N2 atmosphere in which the O content kept below 0,5% |  | built plate 100°C
16 | Series 2 | AlSi10Mg | SLM 125H | Gauss focused | 70 | 250 | 1200 |  | 0.15 | 30 |  |  |  | 46.2963 | [5 empty] | SLM Solutions Group AG | [14 empty] | 98.6 | [26 empty] | N2 atmosphere in which the O content kept below 0,5% |  | built plate 100°C
16 | Series 2 | AlSi10Mg | SLM 125H | Gauss focused | 70 | 250 | 1200 |  | 0.17 | 30 |  |  |  | 40.84967 | [5 empty] | SLM Solutions Group AG | [14 empty] | 98.1 | [26 empty] | N2 atmosphere in which the O content kept below 0,5% |  | built plate 100°C
16 | Series 3 | AlSi10Mg | SLM 125H | Gauss focused | 70 | 250 | 100 |  | 0.13 | 30 |  |  |  | 641.0256 | [5 empty] | SLM Solutions Group AG | [14 empty] | 92.9 | [26 empty] | N2 atmosphere in which the O content kept below 0,5% |  | built plate 100°C
16 | Series 3 | AlSi10Mg | SLM 125H | Gauss focused | 70 | 250 | 200 |  | 0.13 | 30 |  |  |  | 320.5128 | [5 empty] | SLM Solutions Group AG | [14 empty] | 93 | [26 empty] | N2 atmosphere in which the O content kept below 0,5% |  | built plate 100°C
16 | Series 3 | AlSi10Mg | SLM 125H | Gauss focused | 70 | 250 | 300 |  | 0.13 | 30 |  |  |  | 213.6752 | [5 empty] | SLM Solutions Group AG | [14 empty] | 93.7 | [26 empty] | N2 atmosphere in which the O content kept below 0,5% |  | built plate 100°C
16 | Series 3 | AlSi10Mg | SLM 125H | Gauss focused | 70 | 250 | 400 |  | 0.13 | 30 |  |  |  | 160.2564 | [5 empty] | SLM Solutions Group AG | [14 empty] | 93.3 | [26 empty] | N2 atmosphere in which the O content kept below 0,5% |  | built plate 100°C
16 | Series 3 | AlSi10Mg | SLM 125H | Gauss focused | 70 | 250 | 600 |  | 0.13 | 30 |  |  |  | 106.8376 | [5 empty] | SLM Solutions Group AG | [14 empty] | 93.3 | [26 empty] | N2 atmosphere in which the O content kept below 0,5% |  | built plate 100°C
16 | Series 3 | AlSi10Mg | SLM 125H | Gauss focused | 70 | 250 | 800 |  | 0.13 | 30 |  |  |  | 80.12821 | [5 empty] | SLM Solutions Group AG | [14 empty] | 97.3 | [26 empty] | N2 atmosphere in which the O content kept below 0,5% |  | built plate 100°C
16 | Series 3 | AlSi10Mg | SLM 125H | Gauss focused | 70 | 250 | 1000 |  | 0.13 | 30 |  |  |  | 64.10256 | [5 empty] | SLM Solutions Group AG | [14 empty] | 98.8 | [26 empty] | N2 atmosphere in which the O content kept below 0,5% |  | built plate 100°C
16 | Series 3 | AlSi10Mg | SLM 125H | Gauss focused | 70 | 250 | 1200 |  | 0.13 | 30 |  |  |  | 53.4188 | [5 empty] | SLM Solutions Group AG | [14 empty] | 98.2 | [26 empty] | N2 atmosphere in which the O content kept below 0,5% |  | built plate 100°C
16 | Series 3 | AlSi10Mg | SLM 125H | Gauss focused | 70 | 250 | 1400 |  | 0.13 | 30 |  |  |  | 45.78755 | [5 empty] | SLM Solutions Group AG | [14 empty] | 99.4 | [26 empty] | N2 atmosphere in which the O content kept below 0,5% |  | built plate 100°C
16 | Series 3 | AlSi10Mg | SLM 125H | Gauss focused | 70 | 250 | 1600 |  | 0.13 | 30 |  |  |  | 40.0641 | [5 empty] | SLM Solutions Group AG | [14 empty] | 99.1 | [26 empty] | N2 atmosphere in which the O content kept below 0,5% |  | built plate 100°C
16 | Series 3 | AlSi10Mg | SLM 125H | Gauss focused | 70 | 250 | 1800 |  | 0.13 | 30 |  |  |  | 35.61254 | [5 empty] | SLM Solutions Group AG | [14 empty] | 98.3 | [26 empty] | N2 atmosphere in which the O content kept below 0,5% |  | built plate 100°C
16 | Series 3 | AlSi10Mg | SLM 125H | Gauss focused | 70 | 250 | 2000 |  | 0.13 | 30 |  |  |  | 32.05128 | [5 empty] | SLM Solutions Group AG | [14 empty] | 97.8 | [26 empty] | N2 atmosphere in which the O content kept below 0,5% |  | built plate 100°C
16 | Series 3 | AlSi10Mg | SLM 125H | Gauss focused | 70 | 250 | 2200 |  | 0.13 | 30 |  |  |  | 29.13753 | [5 empty] | SLM Solutions Group AG | [14 empty] | 98 | [26 empty] | N2 atmosphere in which the O content kept below 0,5% |  | built plate 100°C
16 | Series 3 | AlSi10Mg | SLM 125H | Gauss focused | 70 | 250 | 2400 |  | 0.13 | 30 |  |  |  | 26.7094 | [5 empty] | SLM Solutions Group AG | [14 empty] | 96.5 | [26 empty] | N2 atmosphere in which the O content kept below 0,5% |  | built plate 100°C
16 | Series 3 | AlSi10Mg | SLM 125H | Gauss focused | 70 | 250 | 2600 |  | 0.13 | 30 |  |  |  | 24.65483 | [5 empty] | SLM Solutions Group AG | [14 empty] | 95.6 | [26 empty] | N2 atmosphere in which the O content kept below 0,5% |  | built plate 100°C
16 | Series 3 | AlSi10Mg | SLM 125H | Gauss focused | 70 | 250 | 2800 |  | 0.13 | 30 |  |  |  | 22.89377 | [5 empty] | SLM Solutions Group AG | [14 empty] | 93.7 | [26 empty] | N2 atmosphere in which the O content kept below 0,5% |  | built plate 100°C
16 | Series 3 | AlSi10Mg | SLM 125H | Gauss focused | 70 | 250 | 3000 |  | 0.13 | 30 |  |  |  | 21.36752 | [5 empty] | SLM Solutions Group AG | [14 empty] | 92.4 | [26 empty] | N2 atmosphere in which the O content kept below 0,5% |  | built plate 100°C
16 | Series 3 | AlSi10Mg | SLM 125H | Gauss focused | 70 | 250 | 3200 |  | 0.13 | 30 |  |  |  | 20.03205 | [5 empty] | SLM Solutions Group AG | [14 empty] | 91 | [26 empty] | N2 atmosphere in which the O content kept below 0,5% |  | built plate 100°C
16 | Series 3 | AlSi10Mg | SLM 125H | Gauss focused | 70 | 250 | 3400 |  | 0.13 | 30 |  |  |  | 18.8537 | [5 empty] | SLM Solutions Group AG | [14 empty] | 88.2 | [26 empty] | N2 atmosphere in which the O content kept below 0,5% |  | built plate 100°C
16 | Series 3 | AlSi10Mg | SLM 125H | Gauss focused | 70 | 250 | 3600 |  | 0.13 | 30 |  |  |  | 17.80627 | [5 empty] | SLM Solutions Group AG | [14 empty] | 89.8 | [26 empty] | N2 atmosphere in which the O content kept below 0,5% |  | built plate 100°C
16 | Series 3 | AlSi10Mg | SLM 125H | Gauss focused | 70 | 250 | 4200 |  | 0.13 | 30 |  |  |  | 15.26252 | [5 empty] | SLM Solutions Group AG | [14 empty] | 87.8 | [26 empty] | N2 atmosphere in which the O content kept below 0,5% |  | built plate 100°C
16 | Series 3 | AlSi10Mg | SLM 125H | Gauss focused | 70 | 250 | 5000 |  | 0.13 | 30 |  |  |  | 12.82051 | [5 empty] | SLM Solutions Group AG | [14 empty] | 84.8 | [26 empty] | N2 atmosphere in which the O content kept below 0,5% |  | built plate 100°C
16 | Series 3 | AlSi10Mg | SLM 125H | Gauss focused | 70 | 250 | 10000 |  | 0.13 | 30 |  |  |  | 6.410256 | [5 empty] | SLM Solutions Group AG | [14 empty] | 76.8 | [26 empty] | N2 atmosphere in which the O content kept below 0,5% |  | built plate 100°C
16 | Series 4 | AlSi10Mg | SLM 125H | Gauss focused | 70 | 250 | 400 |  | 0.13 | 60 |  |  |  | 80.12821 | [5 empty] | SLM Solutions Group AG | [14 empty] | 94.5 | [26 empty] | N2 atmosphere in which the O content kept below 0,5% |  | built plate 100°C
16 | Series 4 | AlSi10Mg | SLM 125H | Gauss focused | 70 | 250 | 500 |  | 0.13 | 60 |  |  |  | 64.10256 | [5 empty] | SLM Solutions Group AG | [14 empty] | 95.2 | [26 empty] | N2 atmosphere in which the O content kept below 0,5% |  | built plate 100°C
16 | Series 4 | AlSi10Mg | SLM 125H | Gauss focused | 70 | 250 | 600 |  | 0.13 | 60 |  |  |  | 53.4188 | [5 empty] | SLM Solutions Group AG | [14 empty] | 96.7 | [26 empty] | N2 atmosphere in which the O content kept below 0,5% |  | built plate 100°C
16 | Series 4 | AlSi10Mg | SLM 125H | Gauss focused | 70 | 250 | 700 |  | 0.13 | 60 |  |  |  | 45.78755 | [5 empty] | SLM Solutions Group AG | [14 empty] | 95.8 | [26 empty] | N2 atmosphere in which the O content kept below 0,5% |  | built plate 100°C
16 | Series 4 | AlSi10Mg | SLM 125H | Gauss focused | 70 | 250 | 800 |  | 0.13 | 60 |  |  |  | 40.0641 | [5 empty] | SLM Solutions Group AG | [14 empty] | 98.1 | [26 empty] | N2 atmosphere in which the O content kept below 0,5% |  | built plate 100°C
16 | Series 4 | AlSi10Mg | SLM 125H | Gauss focused | 70 | 250 | 900 |  | 0.13 | 60 |  |  |  | 35.61254 | [5 empty] | SLM Solutions Group AG | [14 empty] | 99.2 | [26 empty] | N2 atmosphere in which the O content kept below 0,5% |  | built plate 100°C
16 | Series 4 | AlSi10Mg | SLM 125H | Gauss focused | 70 | 250 | 1000 |  | 0.13 | 60 |  |  |  | 32.05128 | [5 empty] | SLM Solutions Group AG | [14 empty] | 99.3 | [26 empty] | N2 atmosphere in which the O content kept below 0,5% |  | built plate 100°C
16 | Series 4 | AlSi10Mg | SLM 125H | Gauss focused | 70 | 250 | 1100 |  | 0.13 | 60 |  |  |  | 29.13753 | [5 empty] | SLM Solutions Group AG | [14 empty] | 99.5 | [26 empty] | N2 atmosphere in which the O content kept below 0,5% |  | built plate 100°C
16 | Series 4 | AlSi10Mg | SLM 125H | Gauss focused | 70 | 250 | 1200 |  | 0.13 | 60 |  |  |  | 26.7094 | [5 empty] | SLM Solutions Group AG | [14 empty] | 99.5 | [26 empty] | N2 atmosphere in which the O content kept below 0,5% |  | built plate 100°C
16 | Series 4 | AlSi10Mg | SLM 125H | Gauss focused | 70 | 250 | 1400 |  | 0.13 | 60 |  |  |  | 22.89377 | [5 empty] | SLM Solutions Group AG | [14 empty] | 98.5 | [26 empty] | N2 atmosphere in which the O content kept below 0,5% |  | built plate 100°C
16 | Series 4 | AlSi10Mg | SLM 125H | Gauss focused | 70 | 250 | 1600 |  | 0.13 | 60 |  |  |  | 20.03205 | [5 empty] | SLM Solutions Group AG | [14 empty] | 96.9 | [26 empty] | N2 atmosphere in which the O content kept below 0,5% |  | built plate 100°C
16 | Series 4 | AlSi10Mg | SLM 125H | Gauss focused | 70 | 250 | 1800 |  | 0.13 | 60 |  |  |  | 17.80627 | [5 empty] | SLM Solutions Group AG | [14 empty] | 94.5 | [26 empty] | N2 atmosphere in which the O content kept below 0,5% |  | built plate 100°C
16 | Series 5 | AlSi10Mg | SLM 125H | Gauss focused | 70 | 250 | 250 |  | 0.09 | 90 |  |  |  | 123.4568 | [5 empty] | SLM Solutions Group AG | [14 empty] | 94.6 | [26 empty] | N2 atmosphere in which the O content kept below 0,5% |  | built plate 100°C
16 | Series 5 | AlSi10Mg | SLM 125H | Gauss focused | 70 | 250 | 325 |  | 0.09 | 90 |  |  |  | 94.96676 | [5 empty] | SLM Solutions Group AG | [14 empty] | 95.4 | [26 empty] | N2 atmosphere in which the O content kept below 0,5% |  | built plate 100°C
16 | Series 5 | AlSi10Mg | SLM 125H | Gauss focused | 70 | 250 | 400 |  | 0.09 | 90 |  |  |  | 77.16049 | [5 empty] | SLM Solutions Group AG | [14 empty] | 95.7 | [26 empty] | N2 atmosphere in which the O content kept below 0,5% |  | built plate 100°C
16 | Series 5 | AlSi10Mg | SLM 125H | Gauss focused | 70 | 250 | 475 |  | 0.09 | 90 |  |  |  | 64.97726 | [5 empty] | SLM Solutions Group AG | [14 empty] | 96.9 | [26 empty] | N2 atmosphere in which the O content kept below 0,5% |  | built plate 100°C
16 | Series 5 | AlSi10Mg | SLM 125H | Gauss focused | 70 | 250 | 550 |  | 0.09 | 90 |  |  |  | 56.11672 | [5 empty] | SLM Solutions Group AG | [14 empty] | 97.3 | [26 empty] | N2 atmosphere in which the O content kept below 0,5% |  | built plate 100°C
16 | Series 5 | AlSi10Mg | SLM 125H | Gauss focused | 70 | 250 | 800 |  | 0.09 | 90 |  |  |  | 38.58025 | [5 empty] | SLM Solutions Group AG | [14 empty] | 98.3 | [26 empty] | N2 atmosphere in which the O content kept below 0,5% |  | built plate 100°C
16 | Series 5 | AlSi10Mg | SLM 125H | Gauss focused | 70 | 250 | 1000 |  | 0.09 | 90 |  |  |  | 30.8642 | [5 empty] | SLM Solutions Group AG | [14 empty] | 98.1 | [26 empty] | N2 atmosphere in which the O content kept below 0,5% |  | built plate 100°C
16 | Series 5 | AlSi10Mg | SLM 125H | Gauss focused | 70 | 250 | 1400 |  | 0.09 | 90 |  |  |  | 22.04586 | [5 empty] | SLM Solutions Group AG | [14 empty] | 93.5 | [26 empty] | N2 atmosphere in which the O content kept below 0,5% |  | built plate 100°C
16 | Series 5 | AlSi10Mg | SLM 125H | Gauss focused | 70 | 250 | 1600 |  | 0.09 | 90 |  |  |  | 19.29012 | [5 empty] | SLM Solutions Group AG | [14 empty] | 92.8 | [26 empty] | N2 atmosphere in which the O content kept below 0,5% |  | built plate 100°C
16 | Series 5 | AlSi10Mg | SLM 125H | Gauss focused | 70 | 250 | 1800 |  | 0.09 | 90 |  |  |  | 17.14678 | [5 empty] | SLM Solutions Group AG | [14 empty] | 86.1 | [26 empty] | N2 atmosphere in which the O content kept below 0,5% |  | built plate 100°C

## Quellen
Quelle | Zuordnung [doi] | Anmerkung | Ergänzungen für die Zukunft
1 | 2019-04-05_Tarhini | Streckgrenze muss hinzugefügt werden | Pfadstrategien mit bildern als Refezenz
2 | 2011-02-03_Wiesbrock | Rauhigkeiten und Streckgrenzen nicht eindeutig zuweisbar | More Scalm alloy data
3 | 2014-10-05_Poonilavu | Parameter 2 und 3 wurden von mir erweitert, da dort jeweils ein Parameterwechsel stattfindet. Härtewerte mussten abgeschätzt werden. Post weld treatment in neue spalten einfügen
4 | 2017-04-04_Schrock | Rauhigkeiten alle abhängig von verschiedenen Geometrien (Alle nochmals als Spalte ggf. hinzufügen?)
5 | 2018-02-02_Engel | Dichte über Volumenenergieeintrag nicht übernehmbar in die Tabelle(S.56)/// Versuch 4 ggf. hinzufügen jedoch sind die härtewerte abhängig von dem abstand zu gradierung
6 | 2015-12-02_Wulff | sehr spezifische Rauhigkeitswerte vorerst nicht berücksichtigt
7 | 2020-08-01_Grosso Tarazaga | Daten nicht brauchbar(Härte in abhängigkeit von cooling speed von supportstrukturen)
8 | 2020-08-02_Grosso Tarazaga
9 | Relative Density Measurement of PBF-Manufactured 316L and AlSi10Mg Samples via Eddy Current Testing(metals-11-01376-v2.pdf) | scan speed teilweise aus Grafik entnommen da nicht richtig angegeben
10 | Effect of Scan Strategies and Use of Support Structures on Surface Quality and Hardness of L-PBF AlSi10Mg Parts (materials-13-02248.pdf)
11 | PROCESS OPTIMIZATION AND MICROSTRUCTURAL ANALYSIS FOR SELECTIVE LASER MELTING OF AlSi10Mg http://dx.doi.org/10.26153/tsw/15310
12 | Effect of Surface and Subsurface Defects on Fatigue Behavior of AlSi10Mg Alloy Processed by Laser Powder Bed Fusion (L-PBF) (metals-09-01063.pdf)
13 | Effects of Selective Laser Melting Parameters on Relative Density of AlSi10Mg DOI: 10.21817/ijet/2016/v8i6/160806209
14 | Reducing porosity in AlSi10Mg parts processed by selective laser melting https://doi.org/10.1016/j.addma.2014.08.001
15 | The Effects of Selective Laser Melting Process Parameters on Relative Density of the AlSi10Mg Parts and Suitable Procedures of the Archimedes Method https://doi.org/10.3390/app9030583
16 | Understanding the Laser Powder Bed Fusion of AlSi10Mg https://doi.org/10.1007/s13632-020-00659-w | chem. composition hinzufügen
- | Microstructure, porosity and mechanical properties of selective laser melted AlSi10Mg https://doi.org/10.1016/j.cja.2019.08.017 | keine relevanten dichtewerte(priorität niedrig)
-

## Simulationswerte
Quelle | Probennummer | Legierung | Prozessumfeld/-parameter |  |  | Scanstrategie |  |  |  |  | Pulvereigenschaften | [5 empty] | Qualitätskriterien | [7 empty] | Schmelzpool
|  |  | Prozessparameter |  |  | Scanstrategie |  |  |  |  | Particle Size Distribution |  |  |  | Chemie |  | Mechanische Eigenschaften | [7 empty] | x | y | z
|  |  | Anlage | Laserprofil [Gauss, Donut, etc.] | Laserdurchmesser [µm] | Laserleistung [W] | Scan Speed [mm/s] | Hatch [mm] | Layerthickness [µm] | Pfadstrategie | Hersteller | d10 [µm] | d50 [µm] | d90 [µm] | Al [wt.%] | Si [wt.%] | E-Modul [MPa] | Streckgrenze [MPa] | Ultimate Yield Strength [MPa] | Dehnung [%] | Härte |  | Dichte [%] | Oberflächenrauhigkeit [µm]
1 | [21 empty] | HV10
2 | [21 empty] | HRC
3 | [21 empty] | HRB
4
5
6
7
8
9