## main
Build iteration | Sample build nr. | Maschine | Projekt Name | Laser P [W] | Scan [mm/s] | Layer thickness [Mikrom.] | Hatch distance [mm] | Building temperature (deg.C) | sample type | support type | tensile direction | Pattern | Kontur Laser P [W] | Kontur Scan [mm/s] | Stripe Overlap | Contour offset | Spotsize | Streifenbreite | Streifenversch. | Drehwinkel | Abstand zur OK | Kontur Spotsize | Kontur Abstand zur OK | Heat treatment | Yield [Mpa]P pO2 | UTS [Mpa]R m | Elongation (%)A | Surface roughness [Ra] | OF-optisch | Porositaet Flaeche Bionic polished | Porositaet Flaeche repolished IAPT | Porositaet Kontur | Aufbaurate | VED | Relative density (Archimedis) | Relative density | Pulver | Powderbatch | Powder state | Spalte1 | Si | Spalte2 | Fe | Spalte3 | Cu | Spalte4 | Mn | Spalte5 | Mg | Spalte6 | Be | Spalte7 | Zn | Spalte8 | Ti | D10 | D50 | D90 | Carney Funnel (s/50g) | Schuttdichte | Klopfdichte | Bulid finish status | trial category | Date
1 | 1 | Aconity | Alaf parameter development | 300 | 160 | 30 | 0.11 |  | Density cube | [23 empty] | 1.9008 | 568.1818 |  | 99.944 | AlMgty80 | -1 |  | 0 | 0 | 0 | 0.15 | < | 0.01 | 0 | 0 | 0 | 8.32 | 0 | 0 | 0 | 0 | < | 0.01 | 0 | 0 | 0 | 0 | 0 | 0 |  | parameter and powder check
1 | 2 | Aconity | Alaf parameter development | 300 | 160 | 30 | 0.11 |  | Density cube | [23 empty] | 1.9008 | 568.1818 |  | 99.944 | AlMgty80 | -1 |  | 0 | 0 | 0 | 0.15 | < | 0.01 | 0 | 0 | 0 | 8.32 | 0 | 0 | 0 | 0 | < | 0.01 | 0 | 0 | 0 | 0 | 0 | 0 |  | parameter and powder check
1 | 3 | Aconity | Alaf parameter development | 300 | 160 | 30 | 0.11 |  | Density cube | [23 empty] | 1.9008 | 568.1818 |  | 99.944 | AlMgty80 | -1 |  | 0 | 0 | 0 | 0.15 | < | 0.01 | 0 | 0 | 0 | 8.32 | 0 | 0 | 0 | 0 | < | 0.01 | 0 | 0 | 0 | 0 | 0 | 0 |  | parameter and powder check
1 | 4 | Aconity | Alaf parameter development | 300 | 160 | 30 | 0.11 |  | Density cube | [23 empty] | 1.9008 | 568.1818 |  | 99.944 | AlMgty80 | -1 |  | 0 | 0 | 0 | 0.15 | < | 0.01 | 0 | 0 | 0 | 8.32 | 0 | 0 | 0 | 0 | < | 0.01 | 0 | 0 | 0 | 0 | 0 | 0 |  | parameter and powder check
1 | 5 | Aconity | Alaf parameter development | 300 | 160 | 30 | 0.11 |  | Density cube | [23 empty] | 1.9008 | 568.1818 |  | 99.944 | AlMgty80 | -1 |  | 0 | 0 | 0 | 0.15 | < | 0.01 | 0 | 0 | 0 | 8.32 | 0 | 0 | 0 | 0 | < | 0.01 | 0 | 0 | 0 | 0 | 0 | 0 |  | parameter and powder check
1 | 6 | Aconity | Alaf parameter development | 260 | 200 | 30 | 0.09 |  | Density cube | [23 empty] | 1.944 | 481.4815 |  | 99.921 | AlMgty80 | -1 |  | 0 | 0 | 0 | 0.15 | < | 0.01 | 0 | 0 | 0 | 8.32 | 0 | 0 | 0 | 0 | < | 0.01 | 0 | 0 | 0 | 0 | 0 | 0 |  | parameter and powder check
1 | 7 | Aconity | Alaf parameter development | 260 | 200 | 30 | 0.09 |  | Density cube | [23 empty] | 1.944 | 481.4815 |  | 99.921 | AlMgty80 | -1 |  | 0 | 0 | 0 | 0.15 | < | 0.01 | 0 | 0 | 0 | 8.32 | 0 | 0 | 0 | 0 | < | 0.01 | 0 | 0 | 0 | 0 | 0 | 0 |  | parameter and powder check
1 | 8 | Aconity | Alaf parameter development | 260 | 200 | 30 | 0.09 |  | Density cube | [23 empty] | 1.944 | 481.4815 |  | 99.921 | AlMgty80 | -1 |  | 0 | 0 | 0 | 0.15 | < | 0.01 | 0 | 0 | 0 | 8.32 | 0 | 0 | 0 | 0 | < | 0.01 | 0 | 0 | 0 | 0 | 0 | 0 |  | parameter and powder check
1 | 9 | Aconity | Alaf parameter development | 260 | 200 | 30 | 0.09 |  | Density cube | [23 empty] | 1.944 | 481.4815 |  | 99.921 | AlMgty80 | -1 |  | 0 | 0 | 0 | 0.15 | < | 0.01 | 0 | 0 | 0 | 8.32 | 0 | 0 | 0 | 0 | < | 0.01 | 0 | 0 | 0 | 0 | 0 | 0 |  | parameter and powder check
1 | 10 | Aconity | Alaf parameter development | 260 | 200 | 30 | 0.09 |  | Density cube | [23 empty] | 1.944 | 481.4815 |  | 99.921 | AlMgty80 | -1 |  | 0 | 0 | 0 | 0.15 | < | 0.01 | 0 | 0 | 0 | 8.32 | 0 | 0 | 0 | 0 | < | 0.01 | 0 | 0 | 0 | 0 | 0 | 0 |  | parameter and powder check
1 | 11 | Aconity | Alaf parameter development | 200 | 220 | 30 | 0.07 |  | Density cube | [23 empty] | 1.6632 | 432.9004 |  | 99.822 | AlMgty80 | -1 |  | 0 | 0 | 0 | 0.15 | < | 0.01 | 0 | 0 | 0 | 8.32 | 0 | 0 | 0 | 0 | < | 0.01 | 0 | 0 | 0 | 0 | 0 | 0 |  | parameter and powder check
1 | 12 | Aconity | Alaf parameter development | 200 | 220 | 30 | 0.07 |  | Density cube | [23 empty] | 1.6632 | 432.9004 |  | 99.822 | AlMgty80 | -1 |  | 0 | 0 | 0 | 0.15 | < | 0.01 | 0 | 0 | 0 | 8.32 | 0 | 0 | 0 | 0 | < | 0.01 | 0 | 0 | 0 | 0 | 0 | 0 |  | parameter and powder check
1 | 13 | Aconity | Alaf parameter development | 200 | 220 | 30 | 0.07 |  | Density cube | [23 empty] | 1.6632 | 432.9004 |  | 99.822 | AlMgty80 | -1 |  | 0 | 0 | 0 | 0.15 | < | 0.01 | 0 | 0 | 0 | 8.32 | 0 | 0 | 0 | 0 | < | 0.01 | 0 | 0 | 0 | 0 | 0 | 0 |  | parameter and powder check
1 | 14 | Aconity | Alaf parameter development | 200 | 220 | 30 | 0.07 |  | Density cube | [23 empty] | 1.6632 | 432.9004 |  | 99.822 | AlMgty80 | -1 |  | 0 | 0 | 0 | 0.15 | < | 0.01 | 0 | 0 | 0 | 8.32 | 0 | 0 | 0 | 0 | < | 0.01 | 0 | 0 | 0 | 0 | 0 | 0 |  | parameter and powder check
1 | 15 | Aconity | Alaf parameter development | 200 | 220 | 30 | 0.07 |  | Density cube | [23 empty] | 1.6632 | 432.9004 |  | 99.822 | AlMgty80 | -1 |  | 0 | 0 | 0 | 0.15 | < | 0.01 | 0 | 0 | 0 | 8.32 | 0 | 0 | 0 | 0 | < | 0.01 | 0 | 0 | 0 | 0 | 0 | 0 |  | parameter and powder check
1 | 16 | Aconity | Alaf parameter development | 160 | 200 | 30 | 0.07 |  | Density cube | [23 empty] | 1.512 | 380.9524 |  | 99.872 | AlMgty80 | -1 |  | 0 | 0 | 0 | 0.15 | < | 0.01 | 0 | 0 | 0 | 8.32 | 0 | 0 | 0 | 0 | < | 0.01 | 0 | 0 | 0 | 0 | 0 | 0 |  | parameter and powder check
1 | 17 | Aconity | Alaf parameter development | 160 | 200 | 30 | 0.07 |  | Density cube | [23 empty] | 1.512 | 380.9524 |  | 99.872 | AlMgty80 | -1 |  | 0 | 0 | 0 | 0.15 | < | 0.01 | 0 | 0 | 0 | 8.32 | 0 | 0 | 0 | 0 | < | 0.01 | 0 | 0 | 0 | 0 | 0 | 0 |  | parameter and powder check
1 | 18 | Aconity | Alaf parameter development | 160 | 200 | 30 | 0.07 |  | Density cube | [23 empty] | 1.512 | 380.9524 |  | 99.872 | AlMgty80 | -1 |  | 0 | 0 | 0 | 0.15 | < | 0.01 | 0 | 0 | 0 | 8.32 | 0 | 0 | 0 | 0 | < | 0.01 | 0 | 0 | 0 | 0 | 0 | 0 |  | parameter and powder check
1 | 19 | Aconity | Alaf parameter development | 160 | 200 | 30 | 0.07 |  | Density cube | [23 empty] | 1.512 | 380.9524 |  | 99.872 | AlMgty80 | -1 |  | 0 | 0 | 0 | 0.15 | < | 0.01 | 0 | 0 | 0 | 8.32 | 0 | 0 | 0 | 0 | < | 0.01 | 0 | 0 | 0 | 0 | 0 | 0 |  | parameter and powder check
1 | 20 | Aconity | Alaf parameter development | 160 | 200 | 30 | 0.07 |  | Density cube | [23 empty] | 1.512 | 380.9524 |  | 99.872 | AlMgty80 | -1 |  | 0 | 0 | 0 | 0.15 | < | 0.01 | 0 | 0 | 0 | 8.32 | 0 | 0 | 0 | 0 | < | 0.01 | 0 | 0 | 0 | 0 | 0 | 0 |  | parameter and powder check
1 | 21 | Aconity | Alaf parameter development | 300 | 160 | 30 | 0.11 |  | Tensile bars | [16 empty] | 293 | 14.4 | [5 empty] | 1.9008 | 568.1818 |  |  | AlMgty80 | -1 |  | 0 | 0 | 0 | 0.15 | < | 0.01 | 0 | 0 | 0 | 8.32 | 0 | 0 | 0 | 0 | < | 0.01 | 0 | 0 | 0 | 0 | 0 | 0 |  | parameter and powder check
1 | 22 | Aconity | Alaf parameter development | 300 | 160 | 30 | 0.11 |  | Tensile bars | [16 empty] | 296 | 12 | [5 empty] | 1.9008 | 568.1818 |  |  | AlMgty80 | -1 |  | 0 | 0 | 0 | 0.15 | < | 0.01 | 0 | 0 | 0 | 8.32 | 0 | 0 | 0 | 0 | < | 0.01 | 0 | 0 | 0 | 0 | 0 | 0 |  | parameter and powder check
1 | 23 | Aconity | Alaf parameter development | 300 | 160 | 30 | 0.11 |  | Tensile bars | [16 empty] | 300 | 14 | [5 empty] | 1.9008 | 568.1818 |  |  | AlMgty80 | -1 |  | 0 | 0 | 0 | 0.15 | < | 0.01 | 0 | 0 | 0 | 8.32 | 0 | 0 | 0 | 0 | < | 0.01 | 0 | 0 | 0 | 0 | 0 | 0 |  | parameter and powder check
1 | 24 | Aconity | Alaf parameter development | 300 | 160 | 30 | 0.11 |  | Tensile bars | [16 empty] | 303 | 14.1 | [5 empty] | 1.9008 | 568.1818 |  |  | AlMgty80 | -1 |  | 0 | 0 | 0 | 0.15 | < | 0.01 | 0 | 0 | 0 | 8.32 | 0 | 0 | 0 | 0 | < | 0.01 | 0 | 0 | 0 | 0 | 0 | 0 |  | parameter and powder check
1 | 25 | Aconity | Alaf parameter development | 300 | 160 | 30 | 0.11 |  | Tensile bars | [16 empty] | 310 | 14.5 | [5 empty] | 1.9008 | 568.1818 |  |  | AlMgty80 | -1 |  | 0 | 0 | 0 | 0.15 | < | 0.01 | 0 | 0 | 0 | 8.32 | 0 | 0 | 0 | 0 | < | 0.01 | 0 | 0 | 0 | 0 | 0 | 0 |  | parameter and powder check
1 | 26 | Aconity | Alaf parameter development | 260 | 200 | 30 | 0.09 |  | Tensile bars | [16 empty] | 267 | 8 | [5 empty] | 1.944 | 481.4815 |  |  | AlMgty80 | -1 |  | 0 | 0 | 0 | 0.15 | < | 0.01 | 0 | 0 | 0 | 8.32 | 0 | 0 | 0 | 0 | < | 0.01 | 0 | 0 | 0 | 0 | 0 | 0 |  | parameter and powder check
1 | 27 | Aconity | Alaf parameter development | 260 | 200 | 30 | 0.09 |  | Tensile bars | [16 empty] | 275 | 8 | [5 empty] | 1.944 | 481.4815 |  |  | AlMgty80 | -1 |  | 0 | 0 | 0 | 0.15 | < | 0.01 | 0 | 0 | 0 | 8.32 | 0 | 0 | 0 | 0 | < | 0.01 | 0 | 0 | 0 | 0 | 0 | 0 |  | parameter and powder check
1 | 28 | Aconity | Alaf parameter development | 260 | 200 | 30 | 0.09 |  | Tensile bars | [16 empty] | 302 | 10.8 | [5 empty] | 1.944 | 481.4815 |  |  | AlMgty80 | -1 |  | 0 | 0 | 0 | 0.15 | < | 0.01 | 0 | 0 | 0 | 8.32 | 0 | 0 | 0 | 0 | < | 0.01 | 0 | 0 | 0 | 0 | 0 | 0 |  | parameter and powder check
1 | 29 | Aconity | Alaf parameter development | 260 | 200 | 30 | 0.09 |  | Tensile bars | [16 empty] | 313 | 11.5 | [5 empty] | 1.944 | 481.4815 |  |  | AlMgty80 | -1 |  | 0 | 0 | 0 | 0.15 | < | 0.01 | 0 | 0 | 0 | 8.32 | 0 | 0 | 0 | 0 | < | 0.01 | 0 | 0 | 0 | 0 | 0 | 0 |  | parameter and powder check
1 | 30 | Aconity | Alaf parameter development | 260 | 200 | 30 | 0.09 |  | Tensile bars | [16 empty] | 311 | 12 | [5 empty] | 1.944 | 481.4815 |  |  | AlMgty80 | -1 |  | 0 | 0 | 0 | 0.15 | < | 0.01 | 0 | 0 | 0 | 8.32 | 0 | 0 | 0 | 0 | < | 0.01 | 0 | 0 | 0 | 0 | 0 | 0 |  | parameter and powder check
1 | 31 | Aconity | Alaf parameter development | 200 | 220 | 30 | 0.07 |  | Tensile bars | [16 empty] | 312 | 11 | [5 empty] | 1.6632 | 432.9004 |  |  | AlMgty80 | -1 |  | 0 | 0 | 0 | 0.15 | < | 0.01 | 0 | 0 | 0 | 8.32 | 0 | 0 | 0 | 0 | < | 0.01 | 0 | 0 | 0 | 0 | 0 | 0 |  | parameter and powder check
1 | 32 | Aconity | Alaf parameter development | 200 | 220 | 30 | 0.07 |  | Tensile bars | [16 empty] | 319 | 14 | [5 empty] | 1.6632 | 432.9004 |  |  | AlMgty80 | -1 |  | 0 | 0 | 0 | 0.15 | < | 0.01 | 0 | 0 | 0 | 8.32 | 0 | 0 | 0 | 0 | < | 0.01 | 0 | 0 | 0 | 0 | 0 | 0 |  | parameter and powder check
1 | 33 | Aconity | Alaf parameter development | 200 | 220 | 30 | 0.07 |  | Tensile bars | [16 empty] | 320 | 11.8 | [5 empty] | 1.6632 | 432.9004 |  |  | AlMgty80 | -1 |  | 0 | 0 | 0 | 0.15 | < | 0.01 | 0 | 0 | 0 | 8.32 | 0 | 0 | 0 | 0 | < | 0.01 | 0 | 0 | 0 | 0 | 0 | 0 |  | parameter and powder check
1 | 34 | Aconity | Alaf parameter development | 200 | 220 | 30 | 0.07 |  | Tensile bars | [16 empty] | 305 | 9.5 | [5 empty] | 1.6632 | 432.9004 |  |  | AlMgty80 | -1 |  | 0 | 0 | 0 | 0.15 | < | 0.01 | 0 | 0 | 0 | 8.32 | 0 | 0 | 0 | 0 | < | 0.01 | 0 | 0 | 0 | 0 | 0 | 0 |  | parameter and powder check
1 | 35 | Aconity | Alaf parameter development | 200 | 220 | 30 | 0.07 |  | Tensile bars | [16 empty] | 292 | 9 | [5 empty] | 1.6632 | 432.9004 |  |  | AlMgty80 | -1 |  | 0 | 0 | 0 | 0.15 | < | 0.01 | 0 | 0 | 0 | 8.32 | 0 | 0 | 0 | 0 | < | 0.01 | 0 | 0 | 0 | 0 | 0 | 0 |  | parameter and powder check
1 | 36 | Aconity | Alaf parameter development | 160 | 200 | 30 | 0.07 |  | Tensile bars | [16 empty] | 330 | 14 | [5 empty] | 1.512 | 380.9524 |  |  | AlMgty80 | -1 |  | 0 | 0 | 0 | 0.15 | < | 0.01 | 0 | 0 | 0 | 8.32 | 0 | 0 | 0 | 0 | < | 0.01 | 0 | 0 | 0 | 0 | 0 | 0 |  | parameter and powder check
1 | 37 | Aconity | Alaf parameter development | 160 | 200 | 30 | 0.07 |  | Tensile bars | [16 empty] | 338 | 12 | [5 empty] | 1.512 | 380.9524 |  |  | AlMgty80 | -1 |  | 0 | 0 | 0 | 0.15 | < | 0.01 | 0 | 0 | 0 | 8.32 | 0 | 0 | 0 | 0 | < | 0.01 | 0 | 0 | 0 | 0 | 0 | 0 |  | parameter and powder check
1 | 38 | Aconity | Alaf parameter development | 160 | 200 | 30 | 0.07 |  | Tensile bars | [16 empty] | 355 | 19.7 | [5 empty] | 1.512 | 380.9524 |  |  | AlMgty80 | -1 |  | 0 | 0 | 0 | 0.15 | < | 0.01 | 0 | 0 | 0 | 8.32 | 0 | 0 | 0 | 0 | < | 0.01 | 0 | 0 | 0 | 0 | 0 | 0 |  | parameter and powder check
1 | 39 | Aconity | Alaf parameter development | 160 | 200 | 30 | 0.07 |  | Tensile bars | [16 empty] | 347 | 18 | [5 empty] | 1.512 | 380.9524 |  |  | AlMgty80 | -1 |  | 0 | 0 | 0 | 0.15 | < | 0.01 | 0 | 0 | 0 | 8.32 | 0 | 0 | 0 | 0 | < | 0.01 | 0 | 0 | 0 | 0 | 0 | 0 |  | parameter and powder check
1 | 40 | Aconity | Alaf parameter development | 160 | 200 | 30 | 0.07 |  | Tensile bars | [16 empty] | 344 | 16.6 | [5 empty] | 1.512 | 380.9524 |  |  | AlMgty80 | -1 |  | 0 | 0 | 0 | 0.15 | < | 0.01 | 0 | 0 | 0 | 8.32 | 0 | 0 | 0 | 0 | < | 0.01 | 0 | 0 | 0 | 0 | 0 | 0 |  | parameter and powder check
2 | 1 | Aconity | Alaf parameter development | 350 | 1435 | 30 | 0.17 |  | Density cube | [10 empty] | 67 | [10 empty] | 2.54 |  | 26.3466 | 47.82401 |  | 97.46 | AlMgty80 | -1 |  | 0 | 0 | 0 | 0.15 | < | 0.01 | 0 | 0 | 0 | 8.32 | 0 | 0 | 0 | 0 | < | 0.01 | 0 | 0 | 0 | 0 | 0 | 0 |  | parameter and powder check
2 | 2 | Aconity | Alaf parameter development | 370 | 1435 | 30 | 0.17 |  | Density cube | [10 empty] | 67 | [10 empty] | 2.61 |  | 26.3466 | 50.55681 |  | 97.39 | AlMgty80 | -1 |  | 0 | 0 | 0 | 0.15 | < | 0.01 | 0 | 0 | 0 | 8.32 | 0 | 0 | 0 | 0 | < | 0.01 | 0 | 0 | 0 | 0 | 0 | 0 |  | parameter and powder check
2 | 3 | Aconity | Alaf parameter development | 350 | 1335 | 30 | 0.17 |  | Density cube | [10 empty] | 67 | [10 empty] | 2.51 |  | 24.5106 | 51.40633 |  | 97.49 | AlMgty80 | -1 |  | 0 | 0 | 0 | 0.15 | < | 0.01 | 0 | 0 | 0 | 8.32 | 0 | 0 | 0 | 0 | < | 0.01 | 0 | 0 | 0 | 0 | 0 | 0 |  | parameter and powder check
2 | 4 | Aconity | Alaf parameter development | 390 | 1435 | 30 | 0.17 |  | Density cube | [10 empty] | 67 | [10 empty] | 2.32 |  | 26.3466 | 53.28961 |  | 97.68 | AlMgty80 | -1 |  | 0 | 0 | 0 | 0.15 | < | 0.01 | 0 | 0 | 0 | 8.32 | 0 | 0 | 0 | 0 | < | 0.01 | 0 | 0 | 0 | 0 | 0 | 0 |  | parameter and powder check
2 | 5 | Aconity | Alaf parameter development | 370 | 1335 | 30 | 0.17 |  | Density cube | [10 empty] | 67 | [10 empty] | 2.25 |  | 24.5106 | 54.34383 |  | 97.75 | AlMgty80 | -1 |  | 0 | 0 | 0 | 0.15 | < | 0.01 | 0 | 0 | 0 | 8.32 | 0 | 0 | 0 | 0 | < | 0.01 | 0 | 0 | 0 | 0 | 0 | 0 |  | parameter and powder check
2 | 6 | Aconity | Alaf parameter development | 350 | 1235 | 30 | 0.17 |  | Density cube | [10 empty] | 67 | [10 empty] | 2.54 |  | 22.6746 | 55.56879 |  | 97.46 | AlMgty80 | -1 |  | 0 | 0 | 0 | 0.15 | < | 0.01 | 0 | 0 | 0 | 8.32 | 0 | 0 | 0 | 0 | < | 0.01 | 0 | 0 | 0 | 0 | 0 | 0 |  | parameter and powder check
2 | 7 | Aconity | Alaf parameter development | 390 | 1335 | 30 | 0.17 |  | Density cube | [10 empty] | 67 | [10 empty] | 2.15 |  | 24.5106 | 57.28134 |  | 97.85 | AlMgty80 | -1 |  | 0 | 0 | 0 | 0.15 | < | 0.01 | 0 | 0 | 0 | 8.32 | 0 | 0 | 0 | 0 | < | 0.01 | 0 | 0 | 0 | 0 | 0 | 0 |  | parameter and powder check
2 | 8 | Aconity | Alaf parameter development | 370 | 1235 | 30 | 0.17 |  | Density cube | [10 empty] | 67 | [10 empty] | 2.72 |  | 22.6746 | 58.74415 |  | 97.28 | AlMgty80 | -1 |  | 0 | 0 | 0 | 0.15 | < | 0.01 | 0 | 0 | 0 | 8.32 | 0 | 0 | 0 | 0 | < | 0.01 | 0 | 0 | 0 | 0 | 0 | 0 |  | parameter and powder check
2 | 9 | Aconity | Alaf parameter development | 390 | 1235 | 30 | 0.17 |  | Density cube | [10 empty] | 67 | [10 empty] | 1.7 |  | 22.6746 | 61.9195 |  | 98.3 | AlMgty80 | -1 |  | 0 | 0 | 0 | 0.15 | < | 0.01 | 0 | 0 | 0 | 8.32 | 0 | 0 | 0 | 0 | < | 0.01 | 0 | 0 | 0 | 0 | 0 | 0 |  | parameter and powder check
2 | 10 | Aconity | Alaf parameter development | 350 | 1750 | 60 | 0.1 |  | Density cube | [10 empty] | 67 | [10 empty] | 1.21 |  | 37.8 | 33.33333 |  | 98.79 | AlMgty80 | -1 |  | 0 | 0 | 0 | 0.15 | < | 0.01 | 0 | 0 | 0 | 8.32 | 0 | 0 | 0 | 0 | < | 0.01 | 0 | 0 | 0 | 0 | 0 | 0 |  | parameter and powder check
2 | 11 | Aconity | Alaf parameter development | 370 | 1750 | 60 | 0.1 |  | Density cube | [10 empty] | 67 | [10 empty] | 1.22 |  | 37.8 | 35.2381 |  | 98.78 | AlMgty80 | -1 |  | 0 | 0 | 0 | 0.15 | < | 0.01 | 0 | 0 | 0 | 8.32 | 0 | 0 | 0 | 0 | < | 0.01 | 0 | 0 | 0 | 0 | 0 | 0 |  | parameter and powder check
2 | 12 | Aconity | Alaf parameter development | 350 | 1650 | 60 | 0.1 |  | Density cube | [10 empty] | 67 | [10 empty] | 1.21 |  | 35.64 | 35.35354 |  | 98.79 | AlMgty80 | -1 |  | 0 | 0 | 0 | 0.15 | < | 0.01 | 0 | 0 | 0 | 8.32 | 0 | 0 | 0 | 0 | < | 0.01 | 0 | 0 | 0 | 0 | 0 | 0 |  | parameter and powder check
2 | 13 | Aconity | Alaf parameter development | 390 | 1750 | 60 | 0.1 |  | Density cube | [10 empty] | 67 | [10 empty] | 1.22 |  | 37.8 | 37.14286 |  | 98.78 | AlMgty80 | -1 |  | 0 | 0 | 0 | 0.15 | < | 0.01 | 0 | 0 | 0 | 8.32 | 0 | 0 | 0 | 0 | < | 0.01 | 0 | 0 | 0 | 0 | 0 | 0 |  | parameter and powder check
2 | 14 | Aconity | Alaf parameter development | 370 | 1650 | 60 | 0.1 |  | Density cube | [10 empty] | 67 | [10 empty] | 0.97 |  | 35.64 | 37.37374 |  | 99.03 | AlMgty80 | -1 |  | 0 | 0 | 0 | 0.15 | < | 0.01 | 0 | 0 | 0 | 8.32 | 0 | 0 | 0 | 0 | < | 0.01 | 0 | 0 | 0 | 0 | 0 | 0 |  | parameter and powder check
2 | 15 | Aconity | Alaf parameter development | 350 | 1550 | 60 | 0.1 |  | Density cube | [10 empty] | 67 | [10 empty] | 1.35 |  | 33.48 | 37.63441 |  | 98.65 | AlMgty80 | -1 |  | 0 | 0 | 0 | 0.15 | < | 0.01 | 0 | 0 | 0 | 8.32 | 0 | 0 | 0 | 0 | < | 0.01 | 0 | 0 | 0 | 0 | 0 | 0 |  | parameter and powder check
2 | 16 | Aconity | Alaf parameter development | 390 | 1650 | 60 | 0.1 |  | Density cube | [10 empty] | 67 | [10 empty] | 0.72 |  | 35.64 | 39.39394 |  | 99.28 | AlMgty80 | -1 |  | 0 | 0 | 0 | 0.15 | < | 0.01 | 0 | 0 | 0 | 8.32 | 0 | 0 | 0 | 0 | < | 0.01 | 0 | 0 | 0 | 0 | 0 | 0 |  | parameter and powder check
2 | 17 | Aconity | Alaf parameter development | 370 | 1550 | 60 | 0.1 |  | Density cube | [10 empty] | 67 | [10 empty] | 1.16 |  | 33.48 | 39.78495 |  | 98.84 | AlMgty80 | -1 |  | 0 | 0 | 0 | 0.15 | < | 0.01 | 0 | 0 | 0 | 8.32 | 0 | 0 | 0 | 0 | < | 0.01 | 0 | 0 | 0 | 0 | 0 | 0 |  | parameter and powder check
2 | 18 | Aconity | Alaf parameter development | 390 | 1550 | 60 | 0.1 |  | Density cube | [10 empty] | 67 | [10 empty] | 1.13 |  | 33.48 | 41.93548 |  | 98.87 | AlMgty80 | -1 |  | 0 | 0 | 0 | 0.15 | < | 0.01 | 0 | 0 | 0 | 8.32 | 0 | 0 | 0 | 0 | < | 0.01 | 0 | 0 | 0 | 0 | 0 | 0 |  | parameter and powder check
3 | 1 | Aconity | Alaf parameter development | 275 | 1500 | 50 | 0.19 |  | Density cube | [21 empty] | 6.64349 |  | 51.3 | 19.29825 |  | 93.35651 | AlMgty80 | -1 |  | 0 | 0 | 0 | 0.15 | < | 0.01 | 0 | 0 | 0 | 8.32 | 0 | 0 | 0 | 0 | < | 0.01 | 0 | 0 | 0 | 0 | 0 | 0 |  | parameter and powder check
3 | 2 | Aconity | Alaf parameter development | 275 | 1500 | 50 | 0.14 |  | Density cube | [21 empty] | 2.47889 |  | 37.8 | 26.19048 |  | 97.52111 | AlMgty80 | -1 |  | 0 | 0 | 0 | 0.15 | < | 0.01 | 0 | 0 | 0 | 8.32 | 0 | 0 | 0 | 0 | < | 0.01 | 0 | 0 | 0 | 0 | 0 | 0 |  | parameter and powder check
3 | 3 | Aconity | Alaf parameter development | 275 | 1500 | 50 | 0.09 |  | Density cube | [21 empty] | 0.77674 |  | 24.3 | 40.74074 |  | 99.22326 | AlMgty80 | -1 |  | 0 | 0 | 0 | 0.15 | < | 0.01 | 0 | 0 | 0 | 8.32 | 0 | 0 | 0 | 0 | < | 0.01 | 0 | 0 | 0 | 0 | 0 | 0 |  | parameter and powder check
3 | 4 | Aconity | Alaf parameter development | 300 | 1500 | 50 | 0.19 |  | Density cube | [21 empty] | 4.97478 |  | 51.3 | 21.05263 |  | 95.02522 | AlMgty80 | -1 |  | 0 | 0 | 0 | 0.15 | < | 0.01 | 0 | 0 | 0 | 8.32 | 0 | 0 | 0 | 0 | < | 0.01 | 0 | 0 | 0 | 0 | 0 | 0 |  | parameter and powder check
3 | 5 | Aconity | Alaf parameter development | 300 | 1500 | 50 | 0.14 |  | Density cube | [21 empty] | 1.39944 |  | 37.8 | 28.57143 |  | 98.60056 | AlMgty80 | -1 |  | 0 | 0 | 0 | 0.15 | < | 0.01 | 0 | 0 | 0 | 8.32 | 0 | 0 | 0 | 0 | < | 0.01 | 0 | 0 | 0 | 0 | 0 | 0 |  | parameter and powder check
3 | 6 | Aconity | Alaf parameter development | 300 | 1500 | 50 | 0.09 |  | Density cube | [21 empty] | 1.90343 |  | 24.3 | 44.44444 |  | 98.09657 | AlMgty80 | -1 |  | 0 | 0 | 0 | 0.15 | < | 0.01 | 0 | 0 | 0 | 8.32 | 0 | 0 | 0 | 0 | < | 0.01 | 0 | 0 | 0 | 0 | 0 | 0 |  | parameter and powder check
3 | 7 | Aconity | Alaf parameter development | 325 | 1500 | 50 | 0.19 |  | Density cube | [21 empty] | 4.252 |  | 51.3 | 22.80702 |  | 95.748 | AlMgty80 | -1 |  | 0 | 0 | 0 | 0.15 | < | 0.01 | 0 | 0 | 0 | 8.32 | 0 | 0 | 0 | 0 | < | 0.01 | 0 | 0 | 0 | 0 | 0 | 0 |  | parameter and powder check
3 | 8 | Aconity | Alaf parameter development | 325 | 1500 | 50 | 0.14 |  | Density cube | [21 empty] | 2.05891 |  | 37.8 | 30.95238 |  | 97.94109 | AlMgty80 | -1 |  | 0 | 0 | 0 | 0.15 | < | 0.01 | 0 | 0 | 0 | 8.32 | 0 | 0 | 0 | 0 | < | 0.01 | 0 | 0 | 0 | 0 | 0 | 0 |  | parameter and powder check
3 | 9 | Aconity | Alaf parameter development | 325 | 1500 | 50 | 0.09 |  | Density cube | [21 empty] | 1.89487 |  | 24.3 | 48.14815 |  | 98.10513 | AlMgty80 | -1 |  | 0 | 0 | 0 | 0.15 | < | 0.01 | 0 | 0 | 0 | 8.32 | 0 | 0 | 0 | 0 | < | 0.01 | 0 | 0 | 0 | 0 | 0 | 0 |  | parameter and powder check
3 | 10 | Aconity | Alaf parameter development | 350 | 1500 | 50 | 0.19 |  | Density cube | [21 empty] | 3.90862 |  | 51.3 | 24.5614 |  | 96.09138 | AlMgty80 | -1 |  | 0 | 0 | 0 | 0.15 | < | 0.01 | 0 | 0 | 0 | 8.32 | 0 | 0 | 0 | 0 | < | 0.01 | 0 | 0 | 0 | 0 | 0 | 0 |  | parameter and powder check
3 | 11 | Aconity | Alaf parameter development | 350 | 1500 | 50 | 0.14 |  | Density cube | [21 empty] | 2.07572 |  | 37.8 | 33.33333 |  | 97.92428 | AlMgty80 | -1 |  | 0 | 0 | 0 | 0.15 | < | 0.01 | 0 | 0 | 0 | 8.32 | 0 | 0 | 0 | 0 | < | 0.01 | 0 | 0 | 0 | 0 | 0 | 0 |  | parameter and powder check
3 | 12 | Aconity | Alaf parameter development | 350 | 1500 | 50 | 0.09 |  | Density cube | [21 empty] | 1.11136 |  | 24.3 | 51.85185 |  | 98.88864 | AlMgty80 | -1 |  | 0 | 0 | 0 | 0.15 | < | 0.01 | 0 | 0 | 0 | 8.32 | 0 | 0 | 0 | 0 | < | 0.01 | 0 | 0 | 0 | 0 | 0 | 0 |  | parameter and powder check
3 | 13 | Aconity | Alaf parameter development | 370 | 1500 | 50 | 0.19 |  | Density cube | [21 empty] | 3.33492 |  | 51.3 | 25.96491 |  | 96.66508 | AlMgty80 | -1 |  | 0 | 0 | 0 | 0.15 | < | 0.01 | 0 | 0 | 0 | 8.32 | 0 | 0 | 0 | 0 | < | 0.01 | 0 | 0 | 0 | 0 | 0 | 0 |  | parameter and powder check
3 | 14 | Aconity | Alaf parameter development | 370 | 1500 | 50 | 0.14 |  | Density cube | [21 empty] | 2.07614 |  | 37.8 | 35.2381 |  | 97.92386 | AlMgty80 | -1 |  | 0 | 0 | 0 | 0.15 | < | 0.01 | 0 | 0 | 0 | 8.32 | 0 | 0 | 0 | 0 | < | 0.01 | 0 | 0 | 0 | 0 | 0 | 0 |  | parameter and powder check
3 | 15 | Aconity | Alaf parameter development | 370 | 1500 | 50 | 0.09 |  | Density cube | [21 empty] | 1.46754 |  | 24.3 | 54.81481 |  | 98.53246 | AlMgty80 | -1 |  | 0 | 0 | 0 | 0.15 | < | 0.01 | 0 | 0 | 0 | 8.32 | 0 | 0 | 0 | 0 | < | 0.01 | 0 | 0 | 0 | 0 | 0 | 0 |  | parameter and powder check
4 | 1 | Aconity | Alaf parameter development | 400 | 1500 | 30 | 0.1 | 30 | Density cube | [23 empty] | 16.2 | 88.88889 |  | 98.98 | AlMgty80 | -1 |  | 0 | 0 | 0 | 0.15 | < | 0.01 | 0 | 0 | 0 | 8.32 | 0 | 0 | 0 | 0 | < | 0.01 | 0 | 0 | 0 | 0 | 0 | 0 |  | parameter and powder check | 20190321
4 | 2 | Aconity | Alaf parameter development | 400 | 1000 | 30 | 0.19 | 30 | Density cube | [23 empty] | 20.52 | 70.17544 |  | 98.94 | AlMgty80 | -1 |  | 0 | 0 | 0 | 0.15 | < | 0.01 | 0 | 0 | 0 | 8.32 | 0 | 0 | 0 | 0 | < | 0.01 | 0 | 0 | 0 | 0 | 0 | 0 |  | parameter and powder check | 20190321
4 | 3 | Aconity | Alaf parameter development | 600 | 1700 | 30 | 0.19 | 30 | Density cube | [23 empty] | 34.884 | 61.9195 |  | 98.88 | AlMgty80 | -1 |  | 0 | 0 | 0 | 0.15 | < | 0.01 | 0 | 0 | 0 | 8.32 | 0 | 0 | 0 | 0 | < | 0.01 | 0 | 0 | 0 | 0 | 0 | 0 |  | parameter and powder check | 20190321
4 | 4 | Aconity | Alaf parameter development | 600 | 1700 | 30 | 0.19 | 300 | Density cube | [23 empty] | 34.884 | 61.9195 |  | 98.75 | AlMgty80 | -1 |  | 0 | 0 | 0 | 0.15 | < | 0.01 | 0 | 0 | 0 | 8.32 | 0 | 0 | 0 | 0 | < | 0.01 | 0 | 0 | 0 | 0 | 0 | 0 |  | parameter and powder check | 20190328
4 | 5 | Aconity | Alaf parameter development | 400 | 1500 | 30 | 0.19 | 30 | Density cube | [23 empty] | 30.78 | 46.78363 |  | 98.74 | AlMgty80 | -1 |  | 0 | 0 | 0 | 0.15 | < | 0.01 | 0 | 0 | 0 | 8.32 | 0 | 0 | 0 | 0 | < | 0.01 | 0 | 0 | 0 | 0 | 0 | 0 |  | parameter and powder check | 20190321
4 | 6 | Aconity | Alaf parameter development | 600 | 1500 | 30 | 0.19 | 30 | Density cube | [23 empty] | 30.78 | 70.17544 |  | 98.74 | AlMgty80 | -1 |  | 0 | 0 | 0 | 0.15 | < | 0.01 | 0 | 0 | 0 | 8.32 | 0 | 0 | 0 | 0 | < | 0.01 | 0 | 0 | 0 | 0 | 0 | 0 |  | parameter and powder check | 20190321
4 | 7 | Aconity | Alaf parameter development | 400 | 1500 | 30 | 0.1 | 30 | Density cube | [23 empty] | 16.2 | 88.88889 |  | 98.7 | AlMgty80 | -1 |  | 0 | 0 | 0 | 0.15 | < | 0.01 | 0 | 0 | 0 | 8.32 | 0 | 0 | 0 | 0 | < | 0.01 | 0 | 0 | 0 | 0 | 0 | 0 |  | parameter and powder check | 20190321
4 | 8 | Aconity | Alaf parameter development | 600 | 1700 | 30 | 0.19 | 30 | Density cube | [23 empty] | 34.884 | 61.9195 |  | 98.67 | AlMgty80 | -1 |  | 0 | 0 | 0 | 0.15 | < | 0.01 | 0 | 0 | 0 | 8.32 | 0 | 0 | 0 | 0 | < | 0.01 | 0 | 0 | 0 | 0 | 0 | 0 |  | parameter and powder check | 20190321
4 | 9 | Aconity | Alaf parameter development | 400 | 1500 | 30 | 0.1 | 400 | Density cube | [23 empty] | 16.2 | 88.88889 |  | 98.65 | AlMgty80 | -1 |  | 0 | 0 | 0 | 0.15 | < | 0.01 | 0 | 0 | 0 | 8.32 | 0 | 0 | 0 | 0 | < | 0.01 | 0 | 0 | 0 | 0 | 0 | 0 |  | parameter and powder check | 20190329
4 | 10 | Aconity | Alaf parameter development | 400 | 1500 | 30 | 0.1 | 300 | Density cube | [23 empty] | 16.2 | 88.88889 |  | 98.65 | AlMgty80 | -1 |  | 0 | 0 | 0 | 0.15 | < | 0.01 | 0 | 0 | 0 | 8.32 | 0 | 0 | 0 | 0 | < | 0.01 | 0 | 0 | 0 | 0 | 0 | 0 |  | parameter and powder check | 20190328
4 | 11 | Aconity | Alaf parameter development | 400 | 1000 | 30 | 0.19 | 30 | Density cube | [23 empty] | 20.52 | 70.17544 |  | 98.55 | AlMgty80 | -1 |  | 0 | 0 | 0 | 0.15 | < | 0.01 | 0 | 0 | 0 | 8.32 | 0 | 0 | 0 | 0 | < | 0.01 | 0 | 0 | 0 | 0 | 0 | 0 |  | parameter and powder check | 20190321
4 | 12 | Aconity | Alaf parameter development | 400 | 1500 | 30 | 0.1 | 200 | Density cube | [23 empty] | 16.2 | 88.88889 |  | 98.49 | AlMgty80 | -1 |  | 0 | 0 | 0 | 0.15 | < | 0.01 | 0 | 0 | 0 | 8.32 | 0 | 0 | 0 | 0 | < | 0.01 | 0 | 0 | 0 | 0 | 0 | 0 |  | parameter and powder check | 20190319
4 | 13 | Aconity | Alaf parameter development | 600 | 1500 | 30 | 0.19 | 300 | Density cube | [23 empty] | 30.78 | 70.17544 |  | 98.49 | AlMgty80 | -1 |  | 0 | 0 | 0 | 0.15 | < | 0.01 | 0 | 0 | 0 | 8.32 | 0 | 0 | 0 | 0 | < | 0.01 | 0 | 0 | 0 | 0 | 0 | 0 |  | parameter and powder check | 20190328
4 | 14 | Aconity | Alaf parameter development | 600 | 1500 | 30 | 0.19 | 30 | Density cube | [23 empty] | 30.78 | 70.17544 |  | 98.46 | AlMgty80 | -1 |  | 0 | 0 | 0 | 0.15 | < | 0.01 | 0 | 0 | 0 | 8.32 | 0 | 0 | 0 | 0 | < | 0.01 | 0 | 0 | 0 | 0 | 0 | 0 |  | parameter and powder check | 20190321
4 | 15 | Aconity | Alaf parameter development | 600 | 1700 | 30 | 0.19 | 30 | Density cube | [23 empty] | 34.884 | 61.9195 |  | 98.46 | AlMgty80 | -1 |  | 0 | 0 | 0 | 0.15 | < | 0.01 | 0 | 0 | 0 | 8.32 | 0 | 0 | 0 | 0 | < | 0.01 | 0 | 0 | 0 | 0 | 0 | 0 |  | parameter and powder check | 20190321
4 | 16 | Aconity | Alaf parameter development | 400 | 1000 | 30 | 0.19 | 30 | Density cube | [23 empty] | 20.52 | 70.17544 |  | 98.4 | AlMgty80 | -1 |  | 0 | 0 | 0 | 0.15 | < | 0.01 | 0 | 0 | 0 | 8.32 | 0 | 0 | 0 | 0 | < | 0.01 | 0 | 0 | 0 | 0 | 0 | 0 |  | parameter and powder check | 20190321
4 | 17 | Aconity | Alaf parameter development | 600 | 1500 | 30 | 0.19 | 30 | Density cube | [23 empty] | 30.78 | 70.17544 |  | 98.39 | AlMgty80 | -1 |  | 0 | 0 | 0 | 0.15 | < | 0.01 | 0 | 0 | 0 | 8.32 | 0 | 0 | 0 | 0 | < | 0.01 | 0 | 0 | 0 | 0 | 0 | 0 |  | parameter and powder check | 20190321
4 | 18 | Aconity | Alaf parameter development | 600 | 1500 | 30 | 0.19 | 30 | Density cube | [23 empty] | 30.78 | 70.17544 |  | 98.37 | AlMgty80 | -1 |  | 0 | 0 | 0 | 0.15 | < | 0.01 | 0 | 0 | 0 | 8.32 | 0 | 0 | 0 | 0 | < | 0.01 | 0 | 0 | 0 | 0 | 0 | 0 |  | parameter and powder check | 20190321
4 | 19 | Aconity | Alaf parameter development | 600 | 1700 | 30 | 0.19 | 200 | Density cube | [23 empty] | 34.884 | 61.9195 |  | 98.32 | AlMgty80 | -1 |  | 0 | 0 | 0 | 0.15 | < | 0.01 | 0 | 0 | 0 | 8.32 | 0 | 0 | 0 | 0 | < | 0.01 | 0 | 0 | 0 | 0 | 0 | 0 |  | parameter and powder check | 20190319
4 | 20 | Aconity | Alaf parameter development | 400 | 1500 | 30 | 0.1 | 300 | Density cube | [23 empty] | 16.2 | 88.88889 |  | 98.31 | AlMgty80 | -1 |  | 0 | 0 | 0 | 0.15 | < | 0.01 | 0 | 0 | 0 | 8.32 | 0 | 0 | 0 | 0 | < | 0.01 | 0 | 0 | 0 | 0 | 0 | 0 |  | parameter and powder check | 20190328
4 | 21 | Aconity | Alaf parameter development | 400 | 1500 | 30 | 0.19 | 200 | Density cube | [23 empty] | 30.78 | 46.78363 |  | 98.29 | AlMgty80 | -1 |  | 0 | 0 | 0 | 0.15 | < | 0.01 | 0 | 0 | 0 | 8.32 | 0 | 0 | 0 | 0 | < | 0.01 | 0 | 0 | 0 | 0 | 0 | 0 |  | parameter and powder check | 20190319
4 | 22 | Aconity | Alaf parameter development | 600 | 1700 | 30 | 0.19 | 200 | Density cube | [23 empty] | 34.884 | 61.9195 |  | 98.2 | AlMgty80 | -1 |  | 0 | 0 | 0 | 0.15 | < | 0.01 | 0 | 0 | 0 | 8.32 | 0 | 0 | 0 | 0 | < | 0.01 | 0 | 0 | 0 | 0 | 0 | 0 |  | parameter and powder check | 20190319
4 | 23 | Aconity | Alaf parameter development | 400 | 1500 | 30 | 0.1 | 200 | Density cube | [23 empty] | 16.2 | 88.88889 |  | 98.19 | AlMgty80 | -1 |  | 0 | 0 | 0 | 0.15 | < | 0.01 | 0 | 0 | 0 | 8.32 | 0 | 0 | 0 | 0 | < | 0.01 | 0 | 0 | 0 | 0 | 0 | 0 |  | parameter and powder check | 20190319
4 | 24 | Aconity | Alaf parameter development | 300 | 1000 | 30 | 0.19 | 200 | Density cube | [23 empty] | 20.52 | 52.63158 |  | 98.19 | AlMgty80 | -1 |  | 0 | 0 | 0 | 0.15 | < | 0.01 | 0 | 0 | 0 | 8.32 | 0 | 0 | 0 | 0 | < | 0.01 | 0 | 0 | 0 | 0 | 0 | 0 |  | parameter and powder check | 20190319
4 | 25 | Aconity | Alaf parameter development | 300 | 1000 | 30 | 0.19 | 300 | Density cube | [23 empty] | 20.52 | 52.63158 |  | 98.17 | AlMgty80 | -1 |  | 0 | 0 | 0 | 0.15 | < | 0.01 | 0 | 0 | 0 | 8.32 | 0 | 0 | 0 | 0 | < | 0.01 | 0 | 0 | 0 | 0 | 0 | 0 |  | parameter and powder check | 20190328
4 | 26 | Aconity | Alaf parameter development | 400 | 1500 | 30 | 0.19 | 400 | Density cube | [23 empty] | 30.78 | 46.78363 |  | 98.15 | AlMgty80 | -1 |  | 0 | 0 | 0 | 0.15 | < | 0.01 | 0 | 0 | 0 | 8.32 | 0 | 0 | 0 | 0 | < | 0.01 | 0 | 0 | 0 | 0 | 0 | 0 |  | parameter and powder check | 20190329
4 | 27 | Aconity | Alaf parameter development | 600 | 1700 | 30 | 0.19 | 400 | Density cube | [23 empty] | 34.884 | 61.9195 |  | 98.15 | AlMgty80 | -1 |  | 0 | 0 | 0 | 0.15 | < | 0.01 | 0 | 0 | 0 | 8.32 | 0 | 0 | 0 | 0 | < | 0.01 | 0 | 0 | 0 | 0 | 0 | 0 |  | parameter and powder check | 20190329
4 | 28 | Aconity | Alaf parameter development | 600 | 1700 | 30 | 0.19 | 200 | Density cube | [23 empty] | 34.884 | 61.9195 |  | 98.14 | AlMgty80 | -1 |  | 0 | 0 | 0 | 0.15 | < | 0.01 | 0 | 0 | 0 | 8.32 | 0 | 0 | 0 | 0 | < | 0.01 | 0 | 0 | 0 | 0 | 0 | 0 |  | parameter and powder check | 20190319
4 | 29 | Aconity | Alaf parameter development | 400 | 1000 | 30 | 0.19 | 300 | Density cube | [23 empty] | 20.52 | 70.17544 |  | 98.1 | AlMgty80 | -1 |  | 0 | 0 | 0 | 0.15 | < | 0.01 | 0 | 0 | 0 | 8.32 | 0 | 0 | 0 | 0 | < | 0.01 | 0 | 0 | 0 | 0 | 0 | 0 |  | parameter and powder check | 20190328
4 | 30 | Aconity | Alaf parameter development | 400 | 1500 | 30 | 0.1 | 300 | Density cube | [23 empty] | 16.2 | 88.88889 |  | 98.03 | AlMgty80 | -1 |  | 0 | 0 | 0 | 0.15 | < | 0.01 | 0 | 0 | 0 | 8.32 | 0 | 0 | 0 | 0 | < | 0.01 | 0 | 0 | 0 | 0 | 0 | 0 |  | parameter and powder check | 20190328
4 | 31 | Aconity | Alaf parameter development | 400 | 1500 | 30 | 0.1 | 400 | Density cube | [23 empty] | 16.2 | 88.88889 |  | 98.03 | AlMgty80 | -1 |  | 0 | 0 | 0 | 0.15 | < | 0.01 | 0 | 0 | 0 | 8.32 | 0 | 0 | 0 | 0 | < | 0.01 | 0 | 0 | 0 | 0 | 0 | 0 |  | parameter and powder check | 20190329
4 | 32 | Aconity | Alaf parameter development | 400 | 1500 | 30 | 0.1 | 400 | Density cube | [23 empty] | 16.2 | 88.88889 |  | 98.02 | AlMgty80 | -1 |  | 0 | 0 | 0 | 0.15 | < | 0.01 | 0 | 0 | 0 | 8.32 | 0 | 0 | 0 | 0 | < | 0.01 | 0 | 0 | 0 | 0 | 0 | 0 |  | parameter and powder check | 20190329
4 | 33 | Aconity | Alaf parameter development | 300 | 1000 | 30 | 0.19 | 400 | Density cube | [23 empty] | 20.52 | 52.63158 |  | 98.01 | AlMgty80 | -1 |  | 0 | 0 | 0 | 0.15 | < | 0.01 | 0 | 0 | 0 | 8.32 | 0 | 0 | 0 | 0 | < | 0.01 | 0 | 0 | 0 | 0 | 0 | 0 |  | parameter and powder check | 20190329
4 | 34 | Aconity | Alaf parameter development | 600 | 1700 | 30 | 0.19 | 400 | Density cube | [23 empty] | 34.884 | 61.9195 |  | 98 | AlMgty80 | -1 |  | 0 | 0 | 0 | 0.15 | < | 0.01 | 0 | 0 | 0 | 8.32 | 0 | 0 | 0 | 0 | < | 0.01 | 0 | 0 | 0 | 0 | 0 | 0 |  | parameter and powder check | 20190329
4 | 35 | Aconity | Alaf parameter development | 400 | 1500 | 30 | 0.21 | 300 | Density cube | [23 empty] | 34.02 | 42.32804 |  | 97.95 | AlMgty80 | -1 |  | 0 | 0 | 0 | 0.15 | < | 0.01 | 0 | 0 | 0 | 8.32 | 0 | 0 | 0 | 0 | < | 0.01 | 0 | 0 | 0 | 0 | 0 | 0 |  | parameter and powder check | 20190328
4 | 36 | Aconity | Alaf parameter development | 400 | 1500 | 30 | 0.21 | 200 | Density cube | [23 empty] | 34.02 | 42.32804 |  | 97.92 | AlMgty80 | -1 |  | 0 | 0 | 0 | 0.15 | < | 0.01 | 0 | 0 | 0 | 8.32 | 0 | 0 | 0 | 0 | < | 0.01 | 0 | 0 | 0 | 0 | 0 | 0 |  | parameter and powder check | 20190319
4 | 37 | Aconity | Alaf parameter development | 400 | 1500 | 30 | 0.21 | 400 | Density cube | [23 empty] | 34.02 | 42.32804 |  | 97.89 | AlMgty80 | -1 |  | 0 | 0 | 0 | 0.15 | < | 0.01 | 0 | 0 | 0 | 8.32 | 0 | 0 | 0 | 0 | < | 0.01 | 0 | 0 | 0 | 0 | 0 | 0 |  | parameter and powder check | 20190329
4 | 38 | Aconity | Alaf parameter development | 400 | 1500 | 30 | 0.19 | 200 | Density cube | [23 empty] | 30.78 | 46.78363 |  | 97.89 | AlMgty80 | -1 |  | 0 | 0 | 0 | 0.15 | < | 0.01 | 0 | 0 | 0 | 8.32 | 0 | 0 | 0 | 0 | < | 0.01 | 0 | 0 | 0 | 0 | 0 | 0 |  | parameter and powder check | 20190319
4 | 39 | Aconity | Alaf parameter development | 400 | 1500 | 30 | 0.19 | 200 | Density cube | [23 empty] | 30.78 | 46.78363 |  | 97.81 | AlMgty80 | -1 |  | 0 | 0 | 0 | 0.15 | < | 0.01 | 0 | 0 | 0 | 8.32 | 0 | 0 | 0 | 0 | < | 0.01 | 0 | 0 | 0 | 0 | 0 | 0 |  | parameter and powder check | 20190319
4 | 40 | Aconity | Alaf parameter development | 600 | 1700 | 30 | 0.19 | 400 | Density cube | [23 empty] | 34.884 | 61.9195 |  | 97.78 | AlMgty80 | -1 |  | 0 | 0 | 0 | 0.15 | < | 0.01 | 0 | 0 | 0 | 8.32 | 0 | 0 | 0 | 0 | < | 0.01 | 0 | 0 | 0 | 0 | 0 | 0 |  | parameter and powder check | 20190329
4 | 41 | Aconity | Alaf parameter development | 600 | 1500 | 30 | 0.19 | 200 | Density cube | [23 empty] | 30.78 | 70.17544 |  | 97.77 | AlMgty80 | -1 |  | 0 | 0 | 0 | 0.15 | < | 0.01 | 0 | 0 | 0 | 8.32 | 0 | 0 | 0 | 0 | < | 0.01 | 0 | 0 | 0 | 0 | 0 | 0 |  | parameter and powder check | 20190319
4 | 42 | Aconity | Alaf parameter development | 600 | 1700 | 30 | 0.19 | 200 | Density cube | [23 empty] | 34.884 | 61.9195 |  | 97.76 | AlMgty80 | -1 |  | 0 | 0 | 0 | 0.15 | < | 0.01 | 0 | 0 | 0 | 8.32 | 0 | 0 | 0 | 0 | < | 0.01 | 0 | 0 | 0 | 0 | 0 | 0 |  | parameter and powder check | 20190319
4 | 43 | Aconity | Alaf parameter development | 600 | 1500 | 30 | 0.19 | 200 | Density cube | [23 empty] | 30.78 | 70.17544 |  | 97.74 | AlMgty80 | -1 |  | 0 | 0 | 0 | 0.15 | < | 0.01 | 0 | 0 | 0 | 8.32 | 0 | 0 | 0 | 0 | < | 0.01 | 0 | 0 | 0 | 0 | 0 | 0 |  | parameter and powder check | 20190319
4 | 44 | Aconity | Alaf parameter development | 400 | 1500 | 30 | 0.1 | 200 | Density cube | [23 empty] | 16.2 | 88.88889 |  | 97.72 | AlMgty80 | -1 |  | 0 | 0 | 0 | 0.15 | < | 0.01 | 0 | 0 | 0 | 8.32 | 0 | 0 | 0 | 0 | < | 0.01 | 0 | 0 | 0 | 0 | 0 | 0 |  | parameter and powder check | 20190319
4 | 45 | Aconity | Alaf parameter development | 400 | 1500 | 30 | 0.19 | 300 | Density cube | [23 empty] | 30.78 | 46.78363 |  | 97.72 | AlMgty80 | -1 |  | 0 | 0 | 0 | 0.15 | < | 0.01 | 0 | 0 | 0 | 8.32 | 0 | 0 | 0 | 0 | < | 0.01 | 0 | 0 | 0 | 0 | 0 | 0 |  | parameter and powder check | 20190328
4 | 46 | Aconity | Alaf parameter development | 600 | 1500 | 30 | 0.19 | 400 | Density cube | [23 empty] | 30.78 | 70.17544 |  | 97.65 | AlMgty80 | -1 |  | 0 | 0 | 0 | 0.15 | < | 0.01 | 0 | 0 | 0 | 8.32 | 0 | 0 | 0 | 0 | < | 0.01 | 0 | 0 | 0 | 0 | 0 | 0 |  | parameter and powder check | 20190329
4 | 47 | Aconity | Alaf parameter development | 400 | 1000 | 30 | 0.19 | 300 | Density cube | [23 empty] | 20.52 | 70.17544 |  | 97.6 | AlMgty80 | -1 |  | 0 | 0 | 0 | 0.15 | < | 0.01 | 0 | 0 | 0 | 8.32 | 0 | 0 | 0 | 0 | < | 0.01 | 0 | 0 | 0 | 0 | 0 | 0 |  | parameter and powder check | 20190328
4 | 48 | Aconity | Alaf parameter development | 600 | 1500 | 30 | 0.19 | 200 | Density cube | [23 empty] | 30.78 | 70.17544 |  | 97.6 | AlMgty80 | -1 |  | 0 | 0 | 0 | 0.15 | < | 0.01 | 0 | 0 | 0 | 8.32 | 0 | 0 | 0 | 0 | < | 0.01 | 0 | 0 | 0 | 0 | 0 | 0 |  | parameter and powder check | 20190319
4 | 49 | Aconity | Alaf parameter development | 400 | 1700 | 30 | 0.19 | 300 | Density cube | [23 empty] | 34.884 | 41.27967 |  | 97.59 | AlMgty80 | -1 |  | 0 | 0 | 0 | 0.15 | < | 0.01 | 0 | 0 | 0 | 8.32 | 0 | 0 | 0 | 0 | < | 0.01 | 0 | 0 | 0 | 0 | 0 | 0 |  | parameter and powder check | 20190328
4 | 50 | Aconity | Alaf parameter development | 400 | 1500 | 30 | 0.19 | 300 | Density cube | [23 empty] | 30.78 | 46.78363 |  | 97.58 | AlMgty80 | -1 |  | 0 | 0 | 0 | 0.15 | < | 0.01 | 0 | 0 | 0 | 8.32 | 0 | 0 | 0 | 0 | < | 0.01 | 0 | 0 | 0 | 0 | 0 | 0 |  | parameter and powder check | 20190328
4 | 51 | Aconity | Alaf parameter development | 600 | 1500 | 30 | 0.19 | 400 | Density cube | [23 empty] | 30.78 | 70.17544 |  | 97.56 | AlMgty80 | -1 |  | 0 | 0 | 0 | 0.15 | < | 0.01 | 0 | 0 | 0 | 8.32 | 0 | 0 | 0 | 0 | < | 0.01 | 0 | 0 | 0 | 0 | 0 | 0 |  | parameter and powder check | 20190329
4 | 52 | Aconity | Alaf parameter development | 400 | 1500 | 30 | 0.1 | 200 | Density cube | [23 empty] | 16.2 | 88.88889 |  | 97.55 | AlMgty80 | -1 |  | 0 | 0 | 0 | 0.15 | < | 0.01 | 0 | 0 | 0 | 8.32 | 0 | 0 | 0 | 0 | < | 0.01 | 0 | 0 | 0 | 0 | 0 | 0 |  | parameter and powder check | 20190319
4 | 53 | Aconity | Alaf parameter development | 400 | 1500 | 30 | 0.21 | 300 | Density cube | [23 empty] | 34.02 | 42.32804 |  | 97.54 | AlMgty80 | -1 |  | 0 | 0 | 0 | 0.15 | < | 0.01 | 0 | 0 | 0 | 8.32 | 0 | 0 | 0 | 0 | < | 0.01 | 0 | 0 | 0 | 0 | 0 | 0 |  | parameter and powder check | 20190328
4 | 54 | Aconity | Alaf parameter development | 300 | 1000 | 30 | 0.19 | 200 | Density cube | [23 empty] | 20.52 | 52.63158 |  | 97.5 | AlMgty80 | -1 |  | 0 | 0 | 0 | 0.15 | < | 0.01 | 0 | 0 | 0 | 8.32 | 0 | 0 | 0 | 0 | < | 0.01 | 0 | 0 | 0 | 0 | 0 | 0 |  | parameter and powder check | 20190319
4 | 55 | Aconity | Alaf parameter development | 400 | 1700 | 30 | 0.19 | 200 | Density cube | [23 empty] | 34.884 | 41.27967 |  | 97.49 | AlMgty80 | -1 |  | 0 | 0 | 0 | 0.15 | < | 0.01 | 0 | 0 | 0 | 8.32 | 0 | 0 | 0 | 0 | < | 0.01 | 0 | 0 | 0 | 0 | 0 | 0 |  | parameter and powder check | 20190319
4 | 56 | Aconity | Alaf parameter development | 400 | 1000 | 30 | 0.19 | 200 | Density cube | [23 empty] | 20.52 | 70.17544 |  | 97.48 | AlMgty80 | -1 |  | 0 | 0 | 0 | 0.15 | < | 0.01 | 0 | 0 | 0 | 8.32 | 0 | 0 | 0 | 0 | < | 0.01 | 0 | 0 | 0 | 0 | 0 | 0 |  | parameter and powder check | 20190319
4 | 57 | Aconity | Alaf parameter development | 400 | 1700 | 30 | 0.19 | 200 | Density cube | [23 empty] | 34.884 | 41.27967 |  | 97.48 | AlMgty80 | -1 |  | 0 | 0 | 0 | 0.15 | < | 0.01 | 0 | 0 | 0 | 8.32 | 0 | 0 | 0 | 0 | < | 0.01 | 0 | 0 | 0 | 0 | 0 | 0 |  | parameter and powder check | 20190319
4 | 58 | Aconity | Alaf parameter development | 400 | 1700 | 30 | 0.19 | 30 | Density cube | [23 empty] | 34.884 | 41.27967 |  | 97.47 | AlMgty80 | -1 |  | 0 | 0 | 0 | 0.15 | < | 0.01 | 0 | 0 | 0 | 8.32 | 0 | 0 | 0 | 0 | < | 0.01 | 0 | 0 | 0 | 0 | 0 | 0 |  | parameter and powder check | 20190321
4 | 59 | Aconity | Alaf parameter development | 400 | 1000 | 30 | 0.19 | 400 | Density cube | [23 empty] | 20.52 | 70.17544 |  | 97.47 | AlMgty80 | -1 |  | 0 | 0 | 0 | 0.15 | < | 0.01 | 0 | 0 | 0 | 8.32 | 0 | 0 | 0 | 0 | < | 0.01 | 0 | 0 | 0 | 0 | 0 | 0 |  | parameter and powder check | 20190329
4 | 60 | Aconity | Alaf parameter development | 400 | 1700 | 30 | 0.19 | 300 | Density cube | [23 empty] | 34.884 | 41.27967 |  | 97.46 | AlMgty80 | -1 |  | 0 | 0 | 0 | 0.15 | < | 0.01 | 0 | 0 | 0 | 8.32 | 0 | 0 | 0 | 0 | < | 0.01 | 0 | 0 | 0 | 0 | 0 | 0 |  | parameter and powder check | 20190328
4 | 61 | Aconity | Alaf parameter development | 600 | 1700 | 30 | 0.19 | 300 | Density cube | [23 empty] | 34.884 | 61.9195 |  | 97.43 | AlMgty80 | -1 |  | 0 | 0 | 0 | 0.15 | < | 0.01 | 0 | 0 | 0 | 8.32 | 0 | 0 | 0 | 0 | < | 0.01 | 0 | 0 | 0 | 0 | 0 | 0 |  | parameter and powder check | 20190328
4 | 62 | Aconity | Alaf parameter development | 600 | 1700 | 30 | 0.19 | 300 | Density cube | [23 empty] | 34.884 | 61.9195 |  | 97.41 | AlMgty80 | -1 |  | 0 | 0 | 0 | 0.15 | < | 0.01 | 0 | 0 | 0 | 8.32 | 0 | 0 | 0 | 0 | < | 0.01 | 0 | 0 | 0 | 0 | 0 | 0 |  | parameter and powder check | 20190328
4 | 63 | Aconity | Alaf parameter development | 300 | 1000 | 30 | 0.19 | 400 | Density cube | [23 empty] | 20.52 | 52.63158 |  | 97.39 | AlMgty80 | -1 |  | 0 | 0 | 0 | 0.15 | < | 0.01 | 0 | 0 | 0 | 8.32 | 0 | 0 | 0 | 0 | < | 0.01 | 0 | 0 | 0 | 0 | 0 | 0 |  | parameter and powder check | 20190329
4 | 64 | Aconity | Alaf parameter development | 400 | 1500 | 30 | 0.21 | 400 | Density cube | [23 empty] | 34.02 | 42.32804 |  | 97.38 | AlMgty80 | -1 |  | 0 | 0 | 0 | 0.15 | < | 0.01 | 0 | 0 | 0 | 8.32 | 0 | 0 | 0 | 0 | < | 0.01 | 0 | 0 | 0 | 0 | 0 | 0 |  | parameter and powder check | 20190329
4 | 65 | Aconity | Alaf parameter development | 300 | 1000 | 30 | 0.19 | 300 | Density cube | [23 empty] | 20.52 | 52.63158 |  | 97.31 | AlMgty80 | -1 |  | 0 | 0 | 0 | 0.15 | < | 0.01 | 0 | 0 | 0 | 8.32 | 0 | 0 | 0 | 0 | < | 0.01 | 0 | 0 | 0 | 0 | 0 | 0 |  | parameter and powder check | 20190328
4 | 66 | Aconity | Alaf parameter development | 400 | 1000 | 30 | 0.19 | 200 | Density cube | [23 empty] | 20.52 | 70.17544 |  | 97.3 | AlMgty80 | -1 |  | 0 | 0 | 0 | 0.15 | < | 0.01 | 0 | 0 | 0 | 8.32 | 0 | 0 | 0 | 0 | < | 0.01 | 0 | 0 | 0 | 0 | 0 | 0 |  | parameter and powder check | 20190319
4 | 67 | Aconity | Alaf parameter development | 600 | 1500 | 30 | 0.19 | 300 | Density cube | [23 empty] | 30.78 | 70.17544 |  | 97.3 | AlMgty80 | -1 |  | 0 | 0 | 0 | 0.15 | < | 0.01 | 0 | 0 | 0 | 8.32 | 0 | 0 | 0 | 0 | < | 0.01 | 0 | 0 | 0 | 0 | 0 | 0 |  | parameter and powder check | 20190328
4 | 68 | Aconity | Alaf parameter development | 400 | 1000 | 30 | 0.19 | 200 | Density cube | [23 empty] | 20.52 | 70.17544 |  | 97.25 | AlMgty80 | -1 |  | 0 | 0 | 0 | 0.15 | < | 0.01 | 0 | 0 | 0 | 8.32 | 0 | 0 | 0 | 0 | < | 0.01 | 0 | 0 | 0 | 0 | 0 | 0 |  | parameter and powder check | 20190319
4 | 69 | Aconity | Alaf parameter development | 400 | 1500 | 30 | 0.1 | 400 | Density cube | [23 empty] | 16.2 | 88.88889 |  | 97.25 | AlMgty80 | -1 |  | 0 | 0 | 0 | 0.15 | < | 0.01 | 0 | 0 | 0 | 8.32 | 0 | 0 | 0 | 0 | < | 0.01 | 0 | 0 | 0 | 0 | 0 | 0 |  | parameter and powder check | 20190329
4 | 70 | Aconity | Alaf parameter development | 400 | 1700 | 30 | 0.19 | 400 | Density cube | [23 empty] | 34.884 | 41.27967 |  | 97.19 | AlMgty80 | -1 |  | 0 | 0 | 0 | 0.15 | < | 0.01 | 0 | 0 | 0 | 8.32 | 0 | 0 | 0 | 0 | < | 0.01 | 0 | 0 | 0 | 0 | 0 | 0 |  | parameter and powder check | 20190329
4 | 71 | Aconity | Alaf parameter development | 600 | 1500 | 30 | 0.19 | 300 | Density cube | [23 empty] | 30.78 | 70.17544 |  | 97.12 | AlMgty80 | -1 |  | 0 | 0 | 0 | 0.15 | < | 0.01 | 0 | 0 | 0 | 8.32 | 0 | 0 | 0 | 0 | < | 0.01 | 0 | 0 | 0 | 0 | 0 | 0 |  | parameter and powder check | 20190328
4 | 72 | Aconity | Alaf parameter development | 400 | 1000 | 30 | 0.19 | 300 | Density cube | [23 empty] | 20.52 | 70.17544 |  | 97.05 | AlMgty80 | -1 |  | 0 | 0 | 0 | 0.15 | < | 0.01 | 0 | 0 | 0 | 8.32 | 0 | 0 | 0 | 0 | < | 0.01 | 0 | 0 | 0 | 0 | 0 | 0 |  | parameter and powder check | 20190328
4 | 73 | Aconity | Alaf parameter development | 600 | 1500 | 30 | 0.19 | 200 | Density cube | [23 empty] | 30.78 | 70.17544 |  | 97.02 | AlMgty80 | -1 |  | 0 | 0 | 0 | 0.15 | < | 0.01 | 0 | 0 | 0 | 8.32 | 0 | 0 | 0 | 0 | < | 0.01 | 0 | 0 | 0 | 0 | 0 | 0 |  | parameter and powder check | 20190319
4 | 74 | Aconity | Alaf parameter development | 400 | 1500 | 30 | 0.19 | 400 | Density cube | [23 empty] | 30.78 | 46.78363 |  | 97.01 | AlMgty80 | -1 |  | 0 | 0 | 0 | 0.15 | < | 0.01 | 0 | 0 | 0 | 8.32 | 0 | 0 | 0 | 0 | < | 0.01 | 0 | 0 | 0 | 0 | 0 | 0 |  | parameter and powder check | 20190329
4 | 75 | Aconity | Alaf parameter development | 600 | 1500 | 30 | 0.19 | 300 | Density cube | [23 empty] | 30.78 | 70.17544 |  | 96.94 | AlMgty80 | -1 |  | 0 | 0 | 0 | 0.15 | < | 0.01 | 0 | 0 | 0 | 8.32 | 0 | 0 | 0 | 0 | < | 0.01 | 0 | 0 | 0 | 0 | 0 | 0 |  | parameter and powder check | 20190328
4 | 76 | Aconity | Alaf parameter development | 600 | 1700 | 30 | 0.19 | 400 | Density cube | [23 empty] | 34.884 | 61.9195 |  | 96.92 | AlMgty80 | -1 |  | 0 | 0 | 0 | 0.15 | < | 0.01 | 0 | 0 | 0 | 8.32 | 0 | 0 | 0 | 0 | < | 0.01 | 0 | 0 | 0 | 0 | 0 | 0 |  | parameter and powder check | 20190329
4 | 77 | Aconity | Alaf parameter development | 300 | 1000 | 30 | 0.19 | 30 | Density cube | [23 empty] | 20.52 | 52.63158 |  | 96.86 | AlMgty80 | -1 |  | 0 | 0 | 0 | 0.15 | < | 0.01 | 0 | 0 | 0 | 8.32 | 0 | 0 | 0 | 0 | < | 0.01 | 0 | 0 | 0 | 0 | 0 | 0 |  | parameter and powder check | 20190321
4 | 78 | Aconity | Alaf parameter development | 400 | 1500 | 30 | 0.1 | 300 | Density cube | [23 empty] | 16.2 | 88.88889 |  | 96.83 | AlMgty80 | -1 |  | 0 | 0 | 0 | 0.15 | < | 0.01 | 0 | 0 | 0 | 8.32 | 0 | 0 | 0 | 0 | < | 0.01 | 0 | 0 | 0 | 0 | 0 | 0 |  | parameter and powder check | 20190328
4 | 79 | Aconity | Alaf parameter development | 300 | 1000 | 30 | 0.19 | 200 | Density cube | [23 empty] | 20.52 | 52.63158 |  | 96.74 | AlMgty80 | -1 |  | 0 | 0 | 0 | 0.15 | < | 0.01 | 0 | 0 | 0 | 8.32 | 0 | 0 | 0 | 0 | < | 0.01 | 0 | 0 | 0 | 0 | 0 | 0 |  | parameter and powder check | 20190319
4 | 80 | Aconity | Alaf parameter development | 300 | 1000 | 30 | 0.19 | 30 | Density cube | [23 empty] | 20.52 | 52.63158 |  | 96.7 | AlMgty80 | -1 |  | 0 | 0 | 0 | 0.15 | < | 0.01 | 0 | 0 | 0 | 8.32 | 0 | 0 | 0 | 0 | < | 0.01 | 0 | 0 | 0 | 0 | 0 | 0 |  | parameter and powder check | 20190321
4 | 81 | Aconity | Alaf parameter development | 300 | 1500 | 30 | 0.19 | 200 | Density cube | [23 empty] | 30.78 | 35.08772 |  | 96.69 | AlMgty80 | -1 |  | 0 | 0 | 0 | 0.15 | < | 0.01 | 0 | 0 | 0 | 8.32 | 0 | 0 | 0 | 0 | < | 0.01 | 0 | 0 | 0 | 0 | 0 | 0 |  | parameter and powder check | 20190319
4 | 82 | Aconity | Alaf parameter development | 400 | 1000 | 30 | 0.19 | 400 | Density cube | [23 empty] | 20.52 | 70.17544 |  | 96.52 | AlMgty80 | -1 |  | 0 | 0 | 0 | 0.15 | < | 0.01 | 0 | 0 | 0 | 8.32 | 0 | 0 | 0 | 0 | < | 0.01 | 0 | 0 | 0 | 0 | 0 | 0 |  | parameter and powder check | 20190329
4 | 83 | Aconity | Alaf parameter development | 400 | 1000 | 30 | 0.19 | 300 | Density cube | [23 empty] | 20.52 | 70.17544 |  | 96.47 | AlMgty80 | -1 |  | 0 | 0 | 0 | 0.15 | < | 0.01 | 0 | 0 | 0 | 8.32 | 0 | 0 | 0 | 0 | < | 0.01 | 0 | 0 | 0 | 0 | 0 | 0 |  | parameter and powder check | 20190328
4 | 84 | Aconity | Alaf parameter development | 400 | 1000 | 30 | 0.19 | 400 | Density cube | [23 empty] | 20.52 | 70.17544 |  | 96.4 | AlMgty80 | -1 |  | 0 | 0 | 0 | 0.15 | < | 0.01 | 0 | 0 | 0 | 8.32 | 0 | 0 | 0 | 0 | < | 0.01 | 0 | 0 | 0 | 0 | 0 | 0 |  | parameter and powder check | 20190329
4 | 85 | Aconity | Alaf parameter development | 400 | 1000 | 30 | 0.19 | 200 | Density cube | [23 empty] | 20.52 | 70.17544 |  | 96.39 | AlMgty80 | -1 |  | 0 | 0 | 0 | 0.15 | < | 0.01 | 0 | 0 | 0 | 8.32 | 0 | 0 | 0 | 0 | < | 0.01 | 0 | 0 | 0 | 0 | 0 | 0 |  | parameter and powder check | 20190319
4 | 86 | Aconity | Alaf parameter development | 400 | 1500 | 30 | 0.19 | 300 | Density cube | [23 empty] | 30.78 | 46.78363 |  | 96.33 | AlMgty80 | -1 |  | 0 | 0 | 0 | 0.15 | < | 0.01 | 0 | 0 | 0 | 8.32 | 0 | 0 | 0 | 0 | < | 0.01 | 0 | 0 | 0 | 0 | 0 | 0 |  | parameter and powder check | 20190328
4 | 87 | Aconity | Alaf parameter development | 600 | 1700 | 30 | 0.19 | 30 | Density cube | [23 empty] | 34.884 | 61.9195 |  | 96.29 | AlMgty80 | -1 |  | 0 | 0 | 0 | 0.15 | < | 0.01 | 0 | 0 | 0 | 8.32 | 0 | 0 | 0 | 0 | < | 0.01 | 0 | 0 | 0 | 0 | 0 | 0 |  | parameter and powder check | 20190321
4 | 88 | Aconity | Alaf parameter development | 400 | 1700 | 30 | 0.19 | 400 | Density cube | [23 empty] | 34.884 | 41.27967 |  | 96.27 | AlMgty80 | -1 |  | 0 | 0 | 0 | 0.15 | < | 0.01 | 0 | 0 | 0 | 8.32 | 0 | 0 | 0 | 0 | < | 0.01 | 0 | 0 | 0 | 0 | 0 | 0 |  | parameter and powder check | 20190329
4 | 89 | Aconity | Alaf parameter development | 400 | 1500 | 30 | 0.21 | 200 | Density cube | [23 empty] | 34.02 | 42.32804 |  | 96.08 | AlMgty80 | -1 |  | 0 | 0 | 0 | 0.15 | < | 0.01 | 0 | 0 | 0 | 8.32 | 0 | 0 | 0 | 0 | < | 0.01 | 0 | 0 | 0 | 0 | 0 | 0 |  | parameter and powder check | 20190319
4 | 90 | Aconity | Alaf parameter development | 400 | 1700 | 30 | 0.19 | 300 | Density cube | [23 empty] | 34.884 | 41.27967 |  | 96.03 | AlMgty80 | -1 |  | 0 | 0 | 0 | 0.15 | < | 0.01 | 0 | 0 | 0 | 8.32 | 0 | 0 | 0 | 0 | < | 0.01 | 0 | 0 | 0 | 0 | 0 | 0 |  | parameter and powder check | 20190328
4 | 91 | Aconity | Alaf parameter development | 400 | 1500 | 30 | 0.21 | 200 | Density cube | [23 empty] | 34.02 | 42.32804 |  | 95.91 | AlMgty80 | -1 |  | 0 | 0 | 0 | 0.15 | < | 0.01 | 0 | 0 | 0 | 8.32 | 0 | 0 | 0 | 0 | < | 0.01 | 0 | 0 | 0 | 0 | 0 | 0 |  | parameter and powder check | 20190319
4 | 92 | Aconity | Alaf parameter development | 400 | 1500 | 30 | 0.19 | 400 | Density cube | [23 empty] | 30.78 | 46.78363 |  | 95.87 | AlMgty80 | -1 |  | 0 | 0 | 0 | 0.15 | < | 0.01 | 0 | 0 | 0 | 8.32 | 0 | 0 | 0 | 0 | < | 0.01 | 0 | 0 | 0 | 0 | 0 | 0 |  | parameter and powder check | 20190329
4 | 93 | Aconity | Alaf parameter development | 400 | 1500 | 30 | 0.21 | 400 | Density cube | [23 empty] | 34.02 | 42.32804 |  | 95.82 | AlMgty80 | -1 |  | 0 | 0 | 0 | 0.15 | < | 0.01 | 0 | 0 | 0 | 8.32 | 0 | 0 | 0 | 0 | < | 0.01 | 0 | 0 | 0 | 0 | 0 | 0 |  | parameter and powder check | 20190329
4 | 94 | Aconity | Alaf parameter development | 400 | 1000 | 30 | 0.19 | 400 | Density cube | [23 empty] | 20.52 | 70.17544 |  | 95.76 | AlMgty80 | -1 |  | 0 | 0 | 0 | 0.15 | < | 0.01 | 0 | 0 | 0 | 8.32 | 0 | 0 | 0 | 0 | < | 0.01 | 0 | 0 | 0 | 0 | 0 | 0 |  | parameter and powder check | 20190329
4 | 95 | Aconity | Alaf parameter development | 600 | 1700 | 30 | 0.19 | 300 | Density cube | [23 empty] | 34.884 | 61.9195 |  | 95.73 | AlMgty80 | -1 |  | 0 | 0 | 0 | 0.15 | < | 0.01 | 0 | 0 | 0 | 8.32 | 0 | 0 | 0 | 0 | < | 0.01 | 0 | 0 | 0 | 0 | 0 | 0 |  | parameter and powder check | 20190328
4 | 96 | Aconity | Alaf parameter development | 300 | 1000 | 30 | 0.19 | 400 | Density cube | [23 empty] | 20.52 | 52.63158 |  | 95.7 | AlMgty80 | -1 |  | 0 | 0 | 0 | 0.15 | < | 0.01 | 0 | 0 | 0 | 8.32 | 0 | 0 | 0 | 0 | < | 0.01 | 0 | 0 | 0 | 0 | 0 | 0 |  | parameter and powder check | 20190329
4 | 97 | Aconity | Alaf parameter development | 300 | 1500 | 30 | 0.19 | 200 | Density cube | [23 empty] | 30.78 | 35.08772 |  | 95.7 | AlMgty80 | -1 |  | 0 | 0 | 0 | 0.15 | < | 0.01 | 0 | 0 | 0 | 8.32 | 0 | 0 | 0 | 0 | < | 0.01 | 0 | 0 | 0 | 0 | 0 | 0 |  | parameter and powder check | 20190319
4 | 98 | Aconity | Alaf parameter development | 600 | 1500 | 30 | 0.19 | 400 | Density cube | [23 empty] | 30.78 | 70.17544 |  | 95.64 | AlMgty80 | -1 |  | 0 | 0 | 0 | 0.15 | < | 0.01 | 0 | 0 | 0 | 8.32 | 0 | 0 | 0 | 0 | < | 0.01 | 0 | 0 | 0 | 0 | 0 | 0 |  | parameter and powder check | 20190329
4 | 99 | Aconity | Alaf parameter development | 400 | 1500 | 30 | 0.21 | 30 | Density cube | [23 empty] | 34.02 | 42.32804 |  | 95.6 | AlMgty80 | -1 |  | 0 | 0 | 0 | 0.15 | < | 0.01 | 0 | 0 | 0 | 8.32 | 0 | 0 | 0 | 0 | < | 0.01 | 0 | 0 | 0 | 0 | 0 | 0 |  | parameter and powder check | 20190321
4 | 100 | Aconity | Alaf parameter development | 600 | 1500 | 30 | 0.19 | 400 | Density cube | [23 empty] | 30.78 | 70.17544 |  | 95.58 | AlMgty80 | -1 |  | 0 | 0 | 0 | 0.15 | < | 0.01 | 0 | 0 | 0 | 8.32 | 0 | 0 | 0 | 0 | < | 0.01 | 0 | 0 | 0 | 0 | 0 | 0 |  | parameter and powder check | 20190329
4 | 101 | Aconity | Alaf parameter development | 300 | 1500 | 30 | 0.19 | 400 | Density cube | [23 empty] | 30.78 | 35.08772 |  | 95.53 | AlMgty80 | -1 |  | 0 | 0 | 0 | 0.15 | < | 0.01 | 0 | 0 | 0 | 8.32 | 0 | 0 | 0 | 0 | < | 0.01 | 0 | 0 | 0 | 0 | 0 | 0 |  | parameter and powder check | 20190329
4 | 102 | Aconity | Alaf parameter development | 400 | 1000 | 30 | 0.19 | 30 | Density cube | [23 empty] | 20.52 | 70.17544 |  | 95.38 | AlMgty80 | -1 |  | 0 | 0 | 0 | 0.15 | < | 0.01 | 0 | 0 | 0 | 8.32 | 0 | 0 | 0 | 0 | < | 0.01 | 0 | 0 | 0 | 0 | 0 | 0 |  | parameter and powder check | 20190321
4 | 103 | Aconity | Alaf parameter development | 400 | 1500 | 30 | 0.21 | 300 | Density cube | [23 empty] | 34.02 | 42.32804 |  | 95.37 | AlMgty80 | -1 |  | 0 | 0 | 0 | 0.15 | < | 0.01 | 0 | 0 | 0 | 8.32 | 0 | 0 | 0 | 0 | < | 0.01 | 0 | 0 | 0 | 0 | 0 | 0 |  | parameter and powder check | 20190328
4 | 104 | Aconity | Alaf parameter development | 400 | 1500 | 30 | 0.21 | 400 | Density cube | [23 empty] | 34.02 | 42.32804 |  | 95.28 | AlMgty80 | -1 |  | 0 | 0 | 0 | 0.15 | < | 0.01 | 0 | 0 | 0 | 8.32 | 0 | 0 | 0 | 0 | < | 0.01 | 0 | 0 | 0 | 0 | 0 | 0 |  | parameter and powder check | 20190329
4 | 105 | Aconity | Alaf parameter development | 300 | 1500 | 30 | 0.19 | 300 | Density cube | [23 empty] | 30.78 | 35.08772 |  | 95.27 | AlMgty80 | -1 |  | 0 | 0 | 0 | 0.15 | < | 0.01 | 0 | 0 | 0 | 8.32 | 0 | 0 | 0 | 0 | < | 0.01 | 0 | 0 | 0 | 0 | 0 | 0 |  | parameter and powder check | 20190328
4 | 106 | Aconity | Alaf parameter development | 400 | 1500 | 30 | 0.19 | 30 | Density cube | [23 empty] | 30.78 | 46.78363 |  | 95.23 | AlMgty80 | -1 |  | 0 | 0 | 0 | 0.15 | < | 0.01 | 0 | 0 | 0 | 8.32 | 0 | 0 | 0 | 0 | < | 0.01 | 0 | 0 | 0 | 0 | 0 | 0 |  | parameter and powder check | 20190321
4 | 107 | Aconity | Alaf parameter development | 300 | 1500 | 30 | 0.19 | 400 | Density cube | [23 empty] | 30.78 | 35.08772 |  | 95.17 | AlMgty80 | -1 |  | 0 | 0 | 0 | 0.15 | < | 0.01 | 0 | 0 | 0 | 8.32 | 0 | 0 | 0 | 0 | < | 0.01 | 0 | 0 | 0 | 0 | 0 | 0 |  | parameter and powder check | 20190329
4 | 108 | Aconity | Alaf parameter development | 300 | 1500 | 30 | 0.19 | 300 | Density cube | [23 empty] | 30.78 | 35.08772 |  | 95.11 | AlMgty80 | -1 |  | 0 | 0 | 0 | 0.15 | < | 0.01 | 0 | 0 | 0 | 8.32 | 0 | 0 | 0 | 0 | < | 0.01 | 0 | 0 | 0 | 0 | 0 | 0 |  | parameter and powder check | 20190328
4 | 109 | Aconity | Alaf parameter development | 400 | 1500 | 30 | 0.21 | 300 | Density cube | [23 empty] | 34.02 | 42.32804 |  | 94.89 | AlMgty80 | -1 |  | 0 | 0 | 0 | 0.15 | < | 0.01 | 0 | 0 | 0 | 8.32 | 0 | 0 | 0 | 0 | < | 0.01 | 0 | 0 | 0 | 0 | 0 | 0 |  | parameter and powder check | 20190328
4 | 110 | Aconity | Alaf parameter development | 400 | 1500 | 30 | 0.19 | 200 | Density cube | [23 empty] | 30.78 | 46.78363 |  | 94.75 | AlMgty80 | -1 |  | 0 | 0 | 0 | 0.15 | < | 0.01 | 0 | 0 | 0 | 8.32 | 0 | 0 | 0 | 0 | < | 0.01 | 0 | 0 | 0 | 0 | 0 | 0 |  | parameter and powder check | 20190319
4 | 111 | Aconity | Alaf parameter development | 400 | 1500 | 30 | 0.21 | 200 | Density cube | [23 empty] | 34.02 | 42.32804 |  | 94.56 | AlMgty80 | -1 |  | 0 | 0 | 0 | 0.15 | < | 0.01 | 0 | 0 | 0 | 8.32 | 0 | 0 | 0 | 0 | < | 0.01 | 0 | 0 | 0 | 0 | 0 | 0 |  | parameter and powder check | 20190319
4 | 112 | Aconity | Alaf parameter development | 400 | 1700 | 30 | 0.19 | 30 | Density cube | [23 empty] | 34.884 | 41.27967 |  | 94.55 | AlMgty80 | -1 |  | 0 | 0 | 0 | 0.15 | < | 0.01 | 0 | 0 | 0 | 8.32 | 0 | 0 | 0 | 0 | < | 0.01 | 0 | 0 | 0 | 0 | 0 | 0 |  | parameter and powder check | 20190321
4 | 113 | Aconity | Alaf parameter development | 400 | 1700 | 30 | 0.19 | 200 | Density cube | [23 empty] | 34.884 | 41.27967 |  | 94.47 | AlMgty80 | -1 |  | 0 | 0 | 0 | 0.15 | < | 0.01 | 0 | 0 | 0 | 8.32 | 0 | 0 | 0 | 0 | < | 0.01 | 0 | 0 | 0 | 0 | 0 | 0 |  | parameter and powder check | 20190319
4 | 114 | Aconity | Alaf parameter development | 300 | 1000 | 30 | 0.19 | 300 | Density cube | [23 empty] | 20.52 | 52.63158 |  | 94.37 | AlMgty80 | -1 |  | 0 | 0 | 0 | 0.15 | < | 0.01 | 0 | 0 | 0 | 8.32 | 0 | 0 | 0 | 0 | < | 0.01 | 0 | 0 | 0 | 0 | 0 | 0 |  | parameter and powder check | 20190328
4 | 115 | Aconity | Alaf parameter development | 400 | 1700 | 30 | 0.19 | 200 | Density cube | [23 empty] | 34.884 | 41.27967 |  | 94.28 | AlMgty80 | -1 |  | 0 | 0 | 0 | 0.15 | < | 0.01 | 0 | 0 | 0 | 8.32 | 0 | 0 | 0 | 0 | < | 0.01 | 0 | 0 | 0 | 0 | 0 | 0 |  | parameter and powder check | 20190319
4 | 116 | Aconity | Alaf parameter development | 300 | 1000 | 30 | 0.19 | 200 | Density cube | [23 empty] | 20.52 | 52.63158 |  | 93.83 | AlMgty80 | -1 |  | 0 | 0 | 0 | 0.15 | < | 0.01 | 0 | 0 | 0 | 8.32 | 0 | 0 | 0 | 0 | < | 0.01 | 0 | 0 | 0 | 0 | 0 | 0 |  | parameter and powder check | 20190319
4 | 117 | Aconity | Alaf parameter development | 400 | 1700 | 30 | 0.19 | 30 | Density cube | [23 empty] | 34.884 | 41.27967 |  | 93.71 | AlMgty80 | -1 |  | 0 | 0 | 0 | 0.15 | < | 0.01 | 0 | 0 | 0 | 8.32 | 0 | 0 | 0 | 0 | < | 0.01 | 0 | 0 | 0 | 0 | 0 | 0 |  | parameter and powder check | 20190321
4 | 118 | Aconity | Alaf parameter development | 300 | 1000 | 30 | 0.19 | 300 | Density cube | [23 empty] | 20.52 | 52.63158 |  | 93.68 | AlMgty80 | -1 |  | 0 | 0 | 0 | 0.15 | < | 0.01 | 0 | 0 | 0 | 8.32 | 0 | 0 | 0 | 0 | < | 0.01 | 0 | 0 | 0 | 0 | 0 | 0 |  | parameter and powder check | 20190328
4 | 119 | Aconity | Alaf parameter development | 300 | 1500 | 30 | 0.19 | 200 | Density cube | [23 empty] | 30.78 | 35.08772 |  | 93.52 | AlMgty80 | -1 |  | 0 | 0 | 0 | 0.15 | < | 0.01 | 0 | 0 | 0 | 8.32 | 0 | 0 | 0 | 0 | < | 0.01 | 0 | 0 | 0 | 0 | 0 | 0 |  | parameter and powder check | 20190319
4 | 120 | Aconity | Alaf parameter development | 400 | 1500 | 30 | 0.19 | 30 | Density cube | [23 empty] | 30.78 | 46.78363 |  | 93.49 | AlMgty80 | -1 |  | 0 | 0 | 0 | 0.15 | < | 0.01 | 0 | 0 | 0 | 8.32 | 0 | 0 | 0 | 0 | < | 0.01 | 0 | 0 | 0 | 0 | 0 | 0 |  | parameter and powder check | 20190321
4 | 121 | Aconity | Alaf parameter development | 400 | 1500 | 30 | 0.1 | 30 | Density cube | [23 empty] | 16.2 | 88.88889 |  | 93.3 | AlMgty80 | -1 |  | 0 | 0 | 0 | 0.15 | < | 0.01 | 0 | 0 | 0 | 8.32 | 0 | 0 | 0 | 0 | < | 0.01 | 0 | 0 | 0 | 0 | 0 | 0 |  | parameter and powder check | 20190321
4 | 122 | Aconity | Alaf parameter development | 400 | 1500 | 30 | 0.21 | 30 | Density cube | [23 empty] | 34.02 | 42.32804 |  | 93.16 | AlMgty80 | -1 |  | 0 | 0 | 0 | 0.15 | < | 0.01 | 0 | 0 | 0 | 8.32 | 0 | 0 | 0 | 0 | < | 0.01 | 0 | 0 | 0 | 0 | 0 | 0 |  | parameter and powder check | 20190321
4 | 123 | Aconity | Alaf parameter development | 400 | 1500 | 30 | 0.19 | 300 | Density cube | [23 empty] | 30.78 | 46.78363 |  | 93.12 | AlMgty80 | -1 |  | 0 | 0 | 0 | 0.15 | < | 0.01 | 0 | 0 | 0 | 8.32 | 0 | 0 | 0 | 0 | < | 0.01 | 0 | 0 | 0 | 0 | 0 | 0 |  | parameter and powder check | 20190328
4 | 124 | Aconity | Alaf parameter development | 300 | 1500 | 30 | 0.19 | 400 | Density cube | [23 empty] | 30.78 | 35.08772 |  | 92.99 | AlMgty80 | -1 |  | 0 | 0 | 0 | 0.15 | < | 0.01 | 0 | 0 | 0 | 8.32 | 0 | 0 | 0 | 0 | < | 0.01 | 0 | 0 | 0 | 0 | 0 | 0 |  | parameter and powder check | 20190329
4 | 125 | Aconity | Alaf parameter development | 400 | 1500 | 30 | 0.21 | 30 | Density cube | [23 empty] | 34.02 | 42.32804 |  | 92.09 | AlMgty80 | -1 |  | 0 | 0 | 0 | 0.15 | < | 0.01 | 0 | 0 | 0 | 8.32 | 0 | 0 | 0 | 0 | < | 0.01 | 0 | 0 | 0 | 0 | 0 | 0 |  | parameter and powder check | 20190321
4 | 126 | Aconity | Alaf parameter development | 300 | 1500 | 30 | 0.19 | 300 | Density cube | [23 empty] | 30.78 | 35.08772 |  | 92.08 | AlMgty80 | -1 |  | 0 | 0 | 0 | 0.15 | < | 0.01 | 0 | 0 | 0 | 8.32 | 0 | 0 | 0 | 0 | < | 0.01 | 0 | 0 | 0 | 0 | 0 | 0 |  | parameter and powder check | 20190328
4 | 127 | Aconity | Alaf parameter development | 400 | 1700 | 30 | 0.19 | 300 | Density cube | [23 empty] | 34.884 | 41.27967 |  | 91.42 | AlMgty80 | -1 |  | 0 | 0 | 0 | 0.15 | < | 0.01 | 0 | 0 | 0 | 8.32 | 0 | 0 | 0 | 0 | < | 0.01 | 0 | 0 | 0 | 0 | 0 | 0 |  | parameter and powder check | 20190328
4 | 128 | Aconity | Alaf parameter development | 300 | 1500 | 30 | 0.19 | 300 | Density cube | [23 empty] | 30.78 | 35.08772 |  | 91.12 | AlMgty80 | -1 |  | 0 | 0 | 0 | 0.15 | < | 0.01 | 0 | 0 | 0 | 8.32 | 0 | 0 | 0 | 0 | < | 0.01 | 0 | 0 | 0 | 0 | 0 | 0 |  | parameter and powder check | 20190328
4 | 129 | Aconity | Alaf parameter development | 300 | 1500 | 30 | 0.19 | 30 | Density cube | [23 empty] | 30.78 | 35.08772 |  | 90.84 | AlMgty80 | -1 |  | 0 | 0 | 0 | 0.15 | < | 0.01 | 0 | 0 | 0 | 8.32 | 0 | 0 | 0 | 0 | < | 0.01 | 0 | 0 | 0 | 0 | 0 | 0 |  | parameter and powder check | 20190321
4 | 130 | Aconity | Alaf parameter development | 400 | 1500 | 30 | 0.19 | 400 | Density cube | [23 empty] | 30.78 | 46.78363 |  | 89.49 | AlMgty80 | -1 |  | 0 | 0 | 0 | 0.15 | < | 0.01 | 0 | 0 | 0 | 8.32 | 0 | 0 | 0 | 0 | < | 0.01 | 0 | 0 | 0 | 0 | 0 | 0 |  | parameter and powder check | 20190329
4 | 131 | Aconity | Alaf parameter development | 400 | 1500 | 30 | 0.1 | 30 | Density cube | [23 empty] | 16.2 | 88.88889 |  | 89.49 | AlMgty80 | -1 |  | 0 | 0 | 0 | 0.15 | < | 0.01 | 0 | 0 | 0 | 8.32 | 0 | 0 | 0 | 0 | < | 0.01 | 0 | 0 | 0 | 0 | 0 | 0 |  | parameter and powder check | 20190321
4 | 132 | Aconity | Alaf parameter development | 300 | 1000 | 30 | 0.19 | 400 | Density cube | [23 empty] | 20.52 | 52.63158 |  | 89.29 | AlMgty80 | -1 |  | 0 | 0 | 0 | 0.15 | < | 0.01 | 0 | 0 | 0 | 8.32 | 0 | 0 | 0 | 0 | < | 0.01 | 0 | 0 | 0 | 0 | 0 | 0 |  | parameter and powder check | 20190329
4 | 133 | Aconity | Alaf parameter development | 400 | 1500 | 30 | 0.21 | 30 | Density cube | [23 empty] | 34.02 | 42.32804 |  | 89.13 | AlMgty80 | -1 |  | 0 | 0 | 0 | 0.15 | < | 0.01 | 0 | 0 | 0 | 8.32 | 0 | 0 | 0 | 0 | < | 0.01 | 0 | 0 | 0 | 0 | 0 | 0 |  | parameter and powder check | 20190321
4 | 134 | Aconity | Alaf parameter development | 400 | 1700 | 30 | 0.19 | 400 | Density cube | [23 empty] | 34.884 | 41.27967 |  | 89.1 | AlMgty80 | -1 |  | 0 | 0 | 0 | 0.15 | < | 0.01 | 0 | 0 | 0 | 8.32 | 0 | 0 | 0 | 0 | < | 0.01 | 0 | 0 | 0 | 0 | 0 | 0 |  | parameter and powder check | 20190329
4 | 135 | Aconity | Alaf parameter development | 300 | 1500 | 30 | 0.19 | 30 | Density cube | [23 empty] | 30.78 | 35.08772 |  | 89.05 | AlMgty80 | -1 |  | 0 | 0 | 0 | 0.15 | < | 0.01 | 0 | 0 | 0 | 8.32 | 0 | 0 | 0 | 0 | < | 0.01 | 0 | 0 | 0 | 0 | 0 | 0 |  | parameter and powder check | 20190321
4 | 136 | Aconity | Alaf parameter development | 300 | 1500 | 30 | 0.19 | 200 | Density cube | [23 empty] | 30.78 | 35.08772 |  | 88.6 | AlMgty80 | -1 |  | 0 | 0 | 0 | 0.15 | < | 0.01 | 0 | 0 | 0 | 8.32 | 0 | 0 | 0 | 0 | < | 0.01 | 0 | 0 | 0 | 0 | 0 | 0 |  | parameter and powder check | 20190319
4 | 137 | Aconity | Alaf parameter development | 300 | 1500 | 30 | 0.19 | 400 | Density cube | [23 empty] | 30.78 | 35.08772 |  | 88.53 | AlMgty80 | -1 |  | 0 | 0 | 0 | 0.15 | < | 0.01 | 0 | 0 | 0 | 8.32 | 0 | 0 | 0 | 0 | < | 0.01 | 0 | 0 | 0 | 0 | 0 | 0 |  | parameter and powder check | 20190329
4 | 138 | Aconity | Alaf parameter development | 300 | 1500 | 30 | 0.19 | 30 | Density cube | [23 empty] | 30.78 | 35.08772 |  | 87.67 | AlMgty80 | -1 |  | 0 | 0 | 0 | 0.15 | < | 0.01 | 0 | 0 | 0 | 8.32 | 0 | 0 | 0 | 0 | < | 0.01 | 0 | 0 | 0 | 0 | 0 | 0 |  | parameter and powder check | 20190321
4 | 139 | Aconity | Alaf parameter development | 300 | 1000 | 30 | 0.19 | 30 | Density cube | [23 empty] | 20.52 | 52.63158 |  | 87.02 | AlMgty80 | -1 |  | 0 | 0 | 0 | 0.15 | < | 0.01 | 0 | 0 | 0 | 8.32 | 0 | 0 | 0 | 0 | < | 0.01 | 0 | 0 | 0 | 0 | 0 | 0 |  | parameter and powder check | 20190321
4 | 140 | Aconity | Alaf parameter development | 400 | 1700 | 30 | 0.19 | 30 | Density cube | [23 empty] | 34.884 | 41.27967 |  | 86.8 | AlMgty80 | -1 |  | 0 | 0 | 0 | 0.15 | < | 0.01 | 0 | 0 | 0 | 8.32 | 0 | 0 | 0 | 0 | < | 0.01 | 0 | 0 | 0 | 0 | 0 | 0 |  | parameter and powder check | 20190321
4 | 141 | Aconity | Alaf parameter development | 400 | 1500 | 30 | 0.19 | 30 | Density cube | [23 empty] | 30.78 | 46.78363 |  | 86.44 | AlMgty80 | -1 |  | 0 | 0 | 0 | 0.15 | < | 0.01 | 0 | 0 | 0 | 8.32 | 0 | 0 | 0 | 0 | < | 0.01 | 0 | 0 | 0 | 0 | 0 | 0 |  | parameter and powder check | 20190321
4 | 142 | Aconity | Alaf parameter development | 300 | 1500 | 30 | 0.19 | 30 | Density cube | [23 empty] | 30.78 | 35.08772 |  | 84.53 | AlMgty80 | -1 |  | 0 | 0 | 0 | 0.15 | < | 0.01 | 0 | 0 | 0 | 8.32 | 0 | 0 | 0 | 0 | < | 0.01 | 0 | 0 | 0 | 0 | 0 | 0 |  | parameter and powder check | 20190321
4 | 143 | Aconity | Alaf parameter development | 300 | 1000 | 30 | 0.19 | 30 | Density cube | [23 empty] | 20.52 | 52.63158 |  | 83.49 | AlMgty80 | -1 |  | 0 | 0 | 0 | 0.15 | < | 0.01 | 0 | 0 | 0 | 8.32 | 0 | 0 | 0 | 0 | < | 0.01 | 0 | 0 | 0 | 0 | 0 | 0 |  | parameter and powder check | 20190321
1 | 1 | Concept Laser m2 | Concept Laser parameter dev. | [29 empty] | 0 | #DIV/0! |  |  | 0 |  |  | 0 | 0 | 0 | 0 | 0 | 0 | 0 | 0 | 0 | 0 | 0 | 0 | 0 | 0 | 0 | 0 | 0 | 0 | 0 | 0 | 0 | 0 | Yes
1 | 2 | Concept Laser m2 | Concept Laser parameter dev. | 375 | 1500 | 60 | 0.08 |  | Density cube |  |  | Stripes | 375 | 1500 |  | 0.01 | 80 | 5 | 1 | 79 | 0.1 | 80 | 0.09 | [9 empty] | 25.92 | 52.08333 |  |  | AlMgty80 | 2 | 0 | 0 | 0.09 | < | 0.01 | < | 0.01 | < | 0.01 | 0 | 9.2 | 0 | 0.006 | 0 | 0.01 | 0 | 0.05 | 29.1 | 47 | 74.5 | 16 | 1.28 | 1.61 | Yes
1 | 3 | Concept Laser m2 | Concept Laser parameter dev. | 375 | 1500 | 60 | 0.08 |  | Density cube |  |  | Stripes | 350 | 400 |  | 0.01 | 80 | 5 | 1 | 79 | 0.1 | 80 | 0.09 | [9 empty] | 25.92 | 52.08333 |  |  | AlMgty80 | 2 | 0 | 0 | 0.09 | < | 0.01 | < | 0.01 | < | 0.01 | 0 | 9.2 | 0 | 0.006 | 0 | 0.01 | 0 | 0.05 | 29.1 | 47 | 74.5 | 16 | 1.28 | 1.61 | Yes
1 | 4 | Concept Laser m2 | Concept Laser parameter dev. | 375 | 1500 | 60 | 0.08 |  | Density cube |  |  | Stripes | 375 | 1500 |  | 0.01 | 80 | 5 | 1 | 79 | 0.25 | 80 | 0.22 | [9 empty] | 25.92 | 52.08333 |  |  | AlMgty80 | 2 | 0 | 0 | 0.09 | < | 0.01 | < | 0.01 | < | 0.01 | 0 | 9.2 | 0 | 0.006 | 0 | 0.01 | 0 | 0.05 | 29.1 | 47 | 74.5 | 16 | 1.28 | 1.61 | Yes
1 | 5 | Concept Laser m2 | Concept Laser parameter dev. | 375 | 1500 | 60 | 0.08 |  | Density cube |  |  | Stripes | 350 | 400 |  | 0.01 | 80 | 5 | 1 | 79 | 0.25 | 80 | 0.22 | [9 empty] | 25.92 | 52.08333 |  |  | AlMgty80 | 2 | 0 | 0 | 0.09 | < | 0.01 | < | 0.01 | < | 0.01 | 0 | 9.2 | 0 | 0.006 | 0 | 0.01 | 0 | 0.05 | 29.1 | 47 | 74.5 | 16 | 1.28 | 1.61 | Yes
1 | 6 | Concept Laser m2 | Concept Laser parameter dev. | 375 | 1000 | 60 | 0.18 |  | Density cube |  |  | Stripes | 351 | 381 |  | - | 60 | 5 | 1 | 79 | 0.1 |  | 0.09 | [9 empty] | 38.88 | 34.72222 |  |  | AlMgty80 | 2 | 0 | 0 | 0.09 | < | 0.01 | < | 0.01 | < | 0.01 | 0 | 9.2 | 0 | 0.006 | 0 | 0.01 | 0 | 0.05 | 29.1 | 47 | 74.5 | 16 | 1.28 | 1.61 | Yes
1 | 7 | Concept Laser m2 | Concept Laser parameter dev. | 375 | 2000 | 60 | 0.08 |  | Density cube |  |  | Stripes |  |  |  | 0.01 | 60 | 5 | 1 | 79 | 0.1 | [11 empty] | 34.56 | 39.0625 |  |  | AlMgty80 | 2 | 0 | 0 | 0.09 | < | 0.01 | < | 0.01 | < | 0.01 | 0 | 9.2 | 0 | 0.006 | 0 | 0.01 | 0 | 0.05 | 29.1 | 47 | 74.5 | 16 | 1.28 | 1.61 | Yes
1 | 8 | Concept Laser m2 | Concept Laser parameter dev. | 375 | 2000 | 60 | 0.08 |  | Density cube |  |  | Stripes |  |  |  | 0.01 | 80 | 5 | 1 | 79 | 0.1 | [8 empty] | 0.865 | 2.282 |  | 34.56 | 39.0625 |  | 97.718 | AlMgty80 | 2 | 0 | 0 | 0.09 | < | 0.01 | < | 0.01 | < | 0.01 | 0 | 9.2 | 0 | 0.006 | 0 | 0.01 | 0 | 0.05 | 29.1 | 47 | 74.5 | 16 | 1.28 | 1.61 | Yes
1 | 9 | Concept Laser m2 | Concept Laser parameter dev. | 375 | 2000 | 60 | 0.08 |  | Density cube |  |  | Stripes |  |  |  | 0.01 | 110 | 5 | 1 | 79 | 0.1 | [8 empty] | 0.626 | 1.531 |  | 34.56 | 39.0625 |  | 98.469 | AlMgty80 | 2 | 0 | 0 | 0.09 | < | 0.01 | < | 0.01 | < | 0.01 | 0 | 9.2 | 0 | 0.006 | 0 | 0.01 | 0 | 0.05 | 29.1 | 47 | 74.5 | 16 | 1.28 | 1.61 | Yes
1 | 10 | Concept Laser m2 | Concept Laser parameter dev. | 375 | 1500 | 60 | 0.08 |  | Density cube |  |  | Stripes |  |  |  | 0.01 | 60 | 5 | 1 | 79 | 0.1 | [11 empty] | 25.92 | 52.08333 |  |  | AlMgty80 | 2 | 0 | 0 | 0.09 | < | 0.01 | < | 0.01 | < | 0.01 | 0 | 9.2 | 0 | 0.006 | 0 | 0.01 | 0 | 0.05 | 29.1 | 47 | 74.5 | 16 | 1.28 | 1.61 | Yes
1 | 11 | Concept Laser m2 | Concept Laser parameter dev. | 375 | 1500 | 60 | 0.08 |  | Density cube |  |  | Stripes |  |  |  | 0.01 | 80 | 5 | 1 | 79 | 0.1 | [8 empty] | 0.511 | 1.4 |  | 25.92 | 52.08333 |  | 98.6 | AlMgty80 | 2 | 0 | 0 | 0.09 | < | 0.01 | < | 0.01 | < | 0.01 | 0 | 9.2 | 0 | 0.006 | 0 | 0.01 | 0 | 0.05 | 29.1 | 47 | 74.5 | 16 | 1.28 | 1.61 | Yes
1 | 12 | Concept Laser m2 | Concept Laser parameter dev. | 375 | 1500 | 60 | 0.08 |  | Density cube |  |  | Stripes |  |  |  | 0.01 | 110 | 5 | 1 | 79 | 0.1 | [8 empty] | 0.198 | 0.598 |  | 25.92 | 52.08333 |  | 99.402 | AlMgty80 | 2 | 0 | 0 | 0.09 | < | 0.01 | < | 0.01 | < | 0.01 | 0 | 9.2 | 0 | 0.006 | 0 | 0.01 | 0 | 0.05 | 29.1 | 47 | 74.5 | 16 | 1.28 | 1.61 | Yes
1 | 13 | Concept Laser m2 | Concept Laser parameter dev. | 375 | 1000 | 60 | 0.08 |  | Density cube |  |  | Stripes |  |  |  | 0.01 | 60 | 5 | 1 | 79 | 0.1 | [8 empty] | 1.856 | 4.963 |  | 17.28 | 78.125 |  | 95.037 | AlMgty80 | 2 | 0 | 0 | 0.09 | < | 0.01 | < | 0.01 | < | 0.01 | 0 | 9.2 | 0 | 0.006 | 0 | 0.01 | 0 | 0.05 | 29.1 | 47 | 74.5 | 16 | 1.28 | 1.61 | Yes
1 | 14 | Concept Laser m2 | Concept Laser parameter dev. | 375 | 1000 | 60 | 0.08 |  | Density cube |  |  | Stripes |  |  |  | 0.01 | 80 | 5 | 1 | 79 | 0.1 | [8 empty] | 2.134 | 5.128 |  | 17.28 | 78.125 |  | 94.872 | AlMgty80 | 2 | 0 | 0 | 0.09 | < | 0.01 | < | 0.01 | < | 0.01 | 0 | 9.2 | 0 | 0.006 | 0 | 0.01 | 0 | 0.05 | 29.1 | 47 | 74.5 | 16 | 1.28 | 1.61 | Yes
1 | 15 | Concept Laser m2 | Concept Laser parameter dev. | 375 | 1000 | 60 | 0.08 |  | Density cube |  |  | Stripes |  |  |  | 0.01 | 110 | 5 | 1 | 79 | 0.1 | [8 empty] | 0.637 | 1.423 |  | 17.28 | 78.125 |  | 98.577 | AlMgty80 | 2 | 0 | 0 | 0.09 | < | 0.01 | < | 0.01 | < | 0.01 | 0 | 9.2 | 0 | 0.006 | 0 | 0.01 | 0 | 0.05 | 29.1 | 47 | 74.5 | 16 | 1.28 | 1.61 | Yes
1 | 16 | Concept Laser m2 | Concept Laser parameter dev. | 375 | 1500 | 60 | 0.08 |  | Density cube |  |  | Stripes |  |  |  | 0.01 | 80 | 5 | 1 | 90 | 0.1 | [8 empty] | 0.516 | 1.506 |  | 25.92 | 52.08333 |  | 98.494 | AlMgty80 | 2 | 0 | 0 | 0.09 | < | 0.01 | < | 0.01 | < | 0.01 | 0 | 9.2 | 0 | 0.006 | 0 | 0.01 | 0 | 0.05 | 29.1 | 47 | 74.5 | 16 | 1.28 | 1.61 | Yes
1 | 17 | Concept Laser m2 | Concept Laser parameter dev. | 375 | 1000 | 60 | 0.18 |  | Density cube |  |  | Stripes |  |  |  | 0.01 | 80 | 5 | 1 | 79 | 0.1 | [8 empty] | 0.111 | 3.981 |  | 38.88 | 34.72222 |  | 96.019 | AlMgty80 | 2 | 0 | 0 | 0.09 | < | 0.01 | < | 0.01 | < | 0.01 | 0 | 9.2 | 0 | 0.006 | 0 | 0.01 | 0 | 0.05 | 29.1 | 47 | 74.5 | 16 | 1.28 | 1.61 | Yes
1 | 18 | Concept Laser m2 | Concept Laser parameter dev. | 375 | 1000 | 60 | 0.18 |  | Density cube |  |  | Stripes |  |  |  | 0.01 | 110 | 5 | 1 | 79 | 0.1 | [8 empty] | 0.09 | 1.475 |  | 38.88 | 34.72222 |  | 98.525 | AlMgty80 | 2 | 0 | 0 | 0.09 | < | 0.01 | < | 0.01 | < | 0.01 | 0 | 9.2 | 0 | 0.006 | 0 | 0.01 | 0 | 0.05 | 29.1 | 47 | 74.5 | 16 | 1.28 | 1.61 | Yes
1 | 19 | Concept Laser m2 | Concept Laser parameter dev. | 375 | 1000 | 60 | 0.08 |  | Density cube |  |  | Stripes |  |  |  | 0.1 | 80 | 5 | 1 | 79 | 0.1 | [8 empty] | 1.087 | 4.864 |  | 17.28 | 78.125 |  | 95.136 | AlMgty80 | 2 | 0 | 0 | 0.09 | < | 0.01 | < | 0.01 | < | 0.01 | 0 | 9.2 | 0 | 0.006 | 0 | 0.01 | 0 | 0.05 | 29.1 | 47 | 74.5 | 16 | 1.28 | 1.61 | Yes
1 | 20 | Concept Laser m2 | Concept Laser parameter dev. | 375 | 1500 | 60 | 0.08 |  | Density cube |  |  | Stripes |  |  |  | 0.1 | 80 | 5 | 1 | 79 | 0.1 | [8 empty] | 0.158 | 1.545 |  | 25.92 | 52.08333 |  | 98.455 | AlMgty80 | 2 | 0 | 0 | 0.09 | < | 0.01 | < | 0.01 | < | 0.01 | 0 | 9.2 | 0 | 0.006 | 0 | 0.01 | 0 | 0.05 | 29.1 | 47 | 74.5 | 16 | 1.28 | 1.61 | Yes
1 | 21 | Concept Laser m2 | Concept Laser parameter dev. | 375 | 2000 | 60 | 0.08 |  | Density cube |  |  | Stripes |  |  |  | 0.1 | 80 | 5 | 1 | 79 | 0.1 | [11 empty] | 34.56 | 39.0625 |  |  | AlMgty80 | 2 | 0 | 0 | 0.09 | < | 0.01 | < | 0.01 | < | 0.01 | 0 | 9.2 | 0 | 0.006 | 0 | 0.01 | 0 | 0.05 | 29.1 | 47 | 74.5 | 16 | 1.28 | 1.61 | Yes
1 | 22 | Concept Laser m2 | Concept Laser parameter dev. | 375 | 1500 | 60 | 0.08 |  | Density cube |  |  | Stripes |  |  |  | 0.01 | 80 | 5 | 1 | 79 | 0.1 | [11 empty] | 25.92 | 52.08333 |  |  | AlMgty80 | 2 | 0 | 0 | 0.09 | < | 0.01 | < | 0.01 | < | 0.01 | 0 | 9.2 | 0 | 0.006 | 0 | 0.01 | 0 | 0.05 | 29.1 | 47 | 74.5 | 16 | 1.28 | 1.61 | Yes
1 | 23 | Concept Laser m2 | Concept Laser parameter dev. | 375 | 1500 | 60 | 0.08 |  | Density cube |  |  | Stripes |  |  |  | 0.01 | 80 | 5 | 1 | 79 | 0.1 | [11 empty] | 25.92 | 52.08333 |  |  | AlMgty80 | 2 | 0 | 0 | 0.09 | < | 0.01 | < | 0.01 | < | 0.01 | 0 | 9.2 | 0 | 0.006 | 0 | 0.01 | 0 | 0.05 | 29.1 | 47 | 74.5 | 16 | 1.28 | 1.61 | Yes
1 | 24 | Concept Laser m2 | Concept Laser parameter dev. | [29 empty] | 0 | #DIV/0! |  |  | AlMgty80 | 2 | 0 | 0 | 0.09 | < | 0.01 | < | 0.01 | < | 0.01 | 0 | 9.2 | 0 | 0.006 | 0 | 0.01 | 0 | 0.05 | 29.1 | 47 | 74.5 | 16 | 1.28 | 1.61 | Yes
1 | 25 | Concept Laser m2 | Concept Laser parameter dev. | 375 | 1500 | 60 | 0.08 |  | Density cube |  |  | Stripes |  |  |  | 0.01 | 80 | 5 | 1 | 79 | 0.1 | [11 empty] | 25.92 | 52.08333 |  |  | AlMgty80 | 2 | 0 | 0 | 0.09 | < | 0.01 | < | 0.01 | < | 0.01 | 0 | 9.2 | 0 | 0.006 | 0 | 0.01 | 0 | 0.05 | 29.1 | 47 | 74.5 | 16 | 1.28 | 1.61 | Yes
1 | 26 | Concept Laser m2 | Concept Laser parameter dev. | 375 | 1500 | 60 | 0.08 |  | Density cube |  |  | Stripes |  |  |  | 0.01 | 80 | 5 | 1 | 79 | 0.1 | [11 empty] | 25.92 | 52.08333 |  |  | AlMgty80 | 2 | 0 | 0 | 0.09 | < | 0.01 | < | 0.01 | < | 0.01 | 0 | 9.2 | 0 | 0.006 | 0 | 0.01 | 0 | 0.05 | 29.1 | 47 | 74.5 | 16 | 1.28 | 1.61 | Yes
1 | 27 | Concept Laser m2 | Concept Laser parameter dev. | 375 | 1500 | 60 | 0.08 |  | Density cube |  |  | Stripes |  |  |  | 0.1 | 80 | 5 | 1 | 79 | 0.1 | 80 | 0.09 | [5 empty] | 4 | 0.579 | 0.832 | 3 | 25.92 | 52.08333 |  | 99.168 | AlMgty80 | 2 | 0 | 0 | 0.09 | < | 0.01 | < | 0.01 | < | 0.01 | 0 | 9.2 | 0 | 0.006 | 0 | 0.01 | 0 | 0.05 | 29.1 | 47 | 74.5 | 16 | 1.28 | 1.61 | Yes
2 | 1 | Concept Laser m2 | Concept Laser parameter dev. | 375 | 1500 | 60 | 0.08 |  | Density cube |  |  | Stripes | 375 | 1500 |  | 0.1 | 110 | 5 | 1 | 79 | 0.1 | 80 | 0.09 | [5 empty] | 4 | 0.473 | 0.576 | 3 | 25.92 | 52.08333 |  | 99.424 | AlMgty80 | 2 | 1 | 0 | 0.09 | < | 0.01 | < | 0.01 | < | 0.01 | 0 | 9.2 | 0 | 0.006 | 0 | 0.01 | 0 | 0.05 | 29.1 | 47 | 74.5 | 16 | 1.28 | 1.61 | Yes
2 | 2 | Concept Laser m2 | Concept Laser parameter dev. | 375 | 1000 | 60 | 0.18 |  | Density cube |  |  | Stripes | 375 | 1000 |  | 0.1 | 80 | 5 | 1 | 79 | 0.1 | 80 | 0.09 | [5 empty] | 4 | 0.504 | 1.846 | 3 | 38.88 | 34.72222 |  | 98.154 | AlMgty80 | 2 | 1 | 0 | 0.09 | < | 0.01 | < | 0.01 | < | 0.01 | 0 | 9.2 | 0 | 0.006 | 0 | 0.01 | 0 | 0.05 | 29.1 | 47 | 74.5 | 16 | 1.28 | 1.61 | Yes
2 | 3 | Concept Laser m2 | Concept Laser parameter dev. | 375 | 1000 | 60 | 0.18 |  | Density cube |  |  | Stripes | 375 | 1000 |  | 0.1 | 110 | 5 | 1 | 79 | 0.1 | 80 | 0.09 | [5 empty] | 4 | 0.572 | 1.318 | 3 | 38.88 | 34.72222 |  | 98.682 | AlMgty80 | 2 | 1 | 0 | 0.09 | < | 0.01 | < | 0.01 | < | 0.01 | 0 | 9.2 | 0 | 0.006 | 0 | 0.01 | 0 | 0.05 | 29.1 | 47 | 74.5 | 16 | 1.28 | 1.61 | Yes
2 | 4 | Concept Laser m2 | Concept Laser parameter dev. | 375 | 1500 | 60 | 0.08 |  | Density cube |  |  | Stripes | 375 | 1500 |  | 0.1 | 80 | 5 | 1 | 79 | 0.1 | 80 | 0.09 | [5 empty] | 2 | 0.12 | 0.686 | 5 | 25.92 | 52.08333 |  | 99.314 | AlMgty80 | 2 | 1 | 0 | 0.09 | < | 0.01 | < | 0.01 | < | 0.01 | 0 | 9.2 | 0 | 0.006 | 0 | 0.01 | 0 | 0.05 | 29.1 | 47 | 74.5 | 16 | 1.28 | 1.61 | Yes
2 | 5 | Concept Laser m2 | Concept Laser parameter dev. | 375 | 1500 | 60 | 0.08 |  | Density cube |  |  | Stripes | 375 | 1500 |  | 0.1 | 110 | 5 | 1 | 79 | 0.1 | 80 | 0.09 | [5 empty] | 2 | 0.25 | 0.763 | 5 | 25.92 | 52.08333 |  | 99.237 | AlMgty80 | 2 | 1 | 0 | 0.09 | < | 0.01 | < | 0.01 | < | 0.01 | 0 | 9.2 | 0 | 0.006 | 0 | 0.01 | 0 | 0.05 | 29.1 | 47 | 74.5 | 16 | 1.28 | 1.61 | Yes
2 | 6 | Concept Laser m2 | Concept Laser parameter dev. | 375 | 1000 | 60 | 0.18 |  | Density cube |  |  | Stripes | 375 | 1000 |  | 0.1 | 80 | 5 | 1 | 79 | 0.1 | 80 | 0.09 | [5 empty] | 2 | 0.655 | 2.027 | 4 | 38.88 | 34.72222 |  | 97.973 | AlMgty80 | 2 | 1 | 0 | 0.09 | < | 0.01 | < | 0.01 | < | 0.01 | 0 | 9.2 | 0 | 0.006 | 0 | 0.01 | 0 | 0.05 | 29.1 | 47 | 74.5 | 16 | 1.28 | 1.61 | Yes
2 | 7 | Concept Laser m2 | Concept Laser parameter dev. | 375 | 1000 | 60 | 0.18 |  | Density cube |  |  | Stripes | 375 | 1000 |  | 0.1 | 110 | 5 | 1 | 79 | 0.1 | 80 | 0.09 | [5 empty] | 2 | 0.494 | 1.625 | 4 | 38.88 | 34.72222 |  | 98.375 | AlMgty80 | 2 | 1 | 0 | 0.09 | < | 0.01 | < | 0.01 | < | 0.01 | 0 | 9.2 | 0 | 0.006 | 0 | 0.01 | 0 | 0.05 | 29.1 | 47 | 74.5 | 16 | 1.28 | 1.61 | Yes
2 | 8 | Concept Laser m2 | Concept Laser parameter dev. | 375 | 1500 | 60 | 0.08 |  | Density cube |  |  | Stripes | 375 | 1500 |  | 0.1 | 80 | 5 | 1 | 79 | 0.1 | 80 | 0.09 | [5 empty] | 2 | 0.468 | 0.901 | 4 | 25.92 | 52.08333 |  | 99.099 | AlMgty80 | 2 | 1 | 0 | 0.09 | < | 0.01 | < | 0.01 | < | 0.01 | 0 | 9.2 | 0 | 0.006 | 0 | 0.01 | 0 | 0.05 | 29.1 | 47 | 74.5 | 16 | 1.28 | 1.61 | Yes
2 | 9 | Concept Laser m2 | Concept Laser parameter dev. | 375 | 1500 | 60 | 0.08 |  | Density cube |  |  | Stripes | 375 | 1500 |  | 0.1 | 110 | 5 | 1 | 79 | 0.1 | 80 | 0.09 | [5 empty] | 2 | 0.121 | 0.669 | 4 | 25.92 | 52.08333 |  | 99.331 | AlMgty80 | 2 | 1 | 0 | 0.09 | < | 0.01 | < | 0.01 | < | 0.01 | 0 | 9.2 | 0 | 0.006 | 0 | 0.01 | 0 | 0.05 | 29.1 | 47 | 74.5 | 16 | 1.28 | 1.61 | Yes
2 | 10 | Concept Laser m2 | Concept Laser parameter dev. | 375 | 1000 | 60 | 0.18 |  | Density cube |  |  | Stripes | 375 | 1000 |  | 0.1 | 80 | 5 | 1 | 79 | 0.1 | 80 | 0.09 | [5 empty] | 2 | 2.59 | 1.751 | 4 | 38.88 | 34.72222 |  | 98.249 | AlMgty80 | 2 | 1 | 0 | 0.09 | < | 0.01 | < | 0.01 | < | 0.01 | 0 | 9.2 | 0 | 0.006 | 0 | 0.01 | 0 | 0.05 | 29.1 | 47 | 74.5 | 16 | 1.28 | 1.61 | Yes
2 | 11 | Concept Laser m2 | Concept Laser parameter dev. | 375 | 1000 | 60 | 0.18 |  | Density cube |  |  | Stripes | 375 | 1000 |  | 0.1 | 110 | 5 | 1 | 79 | 0.1 | 80 | 0.09 | [5 empty] | 2 | 1.744 | 1.4 | 4 | 38.88 | 34.72222 |  | 98.6 | AlMgty80 | 2 | 1 | 0 | 0.09 | < | 0.01 | < | 0.01 | < | 0.01 | 0 | 9.2 | 0 | 0.006 | 0 | 0.01 | 0 | 0.05 | 29.1 | 47 | 74.5 | 16 | 1.28 | 1.61 | Yes
2 | 12 | Concept Laser m2 | Concept Laser parameter dev. | 375 | 1500 | 60 | 0.08 |  | Density cube |  |  | Stripes | 375 | 1500 |  | 0.1 | 80 | 5 | 1 | 79 | 0.12 | 80 | 0.09 | [5 empty] | 3 | 0.478 | 1.091 | 4 | 25.92 | 52.08333 |  | 98.909 | AlMgty80 | 2 | 1 | 0 | 0.09 | < | 0.01 | < | 0.01 | < | 0.01 | 0 | 9.2 | 0 | 0.006 | 0 | 0.01 | 0 | 0.05 | 29.1 | 47 | 74.5 | 16 | 1.28 | 1.61 | Yes
2 | 13 | Concept Laser m2 | Concept Laser parameter dev. | 375 | 1500 | 60 | 0.08 |  | Density cube |  |  | Stripes | 375 | 1500 |  | 0.1 | 110 | 5 | 1 | 79 | 0.12 | 80 | 0.09 | [5 empty] | 2 | 0.399 | 0.904 | 4 | 25.92 | 52.08333 |  | 99.096 | AlMgty80 | 2 | 1 | 0 | 0.09 | < | 0.01 | < | 0.01 | < | 0.01 | 0 | 9.2 | 0 | 0.006 | 0 | 0.01 | 0 | 0.05 | 29.1 | 47 | 74.5 | 16 | 1.28 | 1.61 | Yes
2 | 14 | Concept Laser m2 | Concept Laser parameter dev. | 375 | 1000 | 60 | 0.18 |  | Density cube |  |  | Stripes | 375 | 1000 |  | 0.1 | 80 | 5 | 1 | 79 | 0.12 | 80 | 0.09 | [5 empty] | 3 | 1.452 | 2.309 | 4 | 38.88 | 34.72222 |  | 97.691 | AlMgty80 | 2 | 1 | 0 | 0.09 | < | 0.01 | < | 0.01 | < | 0.01 | 0 | 9.2 | 0 | 0.006 | 0 | 0.01 | 0 | 0.05 | 29.1 | 47 | 74.5 | 16 | 1.28 | 1.61 | Yes
2 | 15 | Concept Laser m2 | Concept Laser parameter dev. | 375 | 1000 | 60 | 0.18 |  | Density cube |  |  | Stripes | 375 | 1000 |  | 0.1 | 110 | 5 | 1 | 79 | 0.12 | 80 | 0.09 | [5 empty] | 2 | 0.753 | 1.771 | 4 | 38.88 | 34.72222 |  | 98.229 | AlMgty80 | 2 | 1 | 0 | 0.09 | < | 0.01 | < | 0.01 | < | 0.01 | 0 | 9.2 | 0 | 0.006 | 0 | 0.01 | 0 | 0.05 | 29.1 | 47 | 74.5 | 16 | 1.28 | 1.61 | Yes
2 | 16 | Concept Laser m2 | Concept Laser parameter dev. | 375 | 1500 | 60 | 0.08 |  | Density cube |  |  | Stripes | 375 | 1500 |  | 0.1 | 80 | 5 | 1 | 79 | 0.1 | 80 | 0.09 | [5 empty] | 3 | 0.677 | 0.657 | 4 | 25.92 | 52.08333 |  | 99.343 | AlMgty80 | 2 | 1 | 0 | 0.09 | < | 0.01 | < | 0.01 | < | 0.01 | 0 | 9.2 | 0 | 0.006 | 0 | 0.01 | 0 | 0.05 | 29.1 | 47 | 74.5 | 16 | 1.28 | 1.61 | Yes
2 | 17 | Concept Laser m2 | Concept Laser parameter dev. | 375 | 1500 | 60 | 0.08 |  | Density cube |  |  | Stripes | 375 | 1500 |  | 0.1 | 110 | 5 | 1 | 79 | 0.1 | 80 | 0.09 | [5 empty] | 2 | 0.723 | 0.665 | 5 | 25.92 | 52.08333 |  | 99.335 | AlMgty80 | 2 | 1 | 0 | 0.09 | < | 0.01 | < | 0.01 | < | 0.01 | 0 | 9.2 | 0 | 0.006 | 0 | 0.01 | 0 | 0.05 | 29.1 | 47 | 74.5 | 16 | 1.28 | 1.61 | Yes
2 | 18 | Concept Laser m2 | Concept Laser parameter dev. | 375 | 1000 | 60 | 0.18 |  | Density cube |  |  | Stripes | 375 | 1000 |  | 0.1 | 80 | 5 | 1 | 79 | 0.1 | 80 | 0.09 | [5 empty] | 3 | 1.191 | 2.545 | 4 | 38.88 | 34.72222 |  | 97.455 | AlMgty80 | 2 | 1 | 0 | 0.09 | < | 0.01 | < | 0.01 | < | 0.01 | 0 | 9.2 | 0 | 0.006 | 0 | 0.01 | 0 | 0.05 | 29.1 | 47 | 74.5 | 16 | 1.28 | 1.61 | Yes
2 | 19 | Concept Laser m2 | Concept Laser parameter dev. | 375 | 1000 | 60 | 0.18 |  | Density cube |  |  | Stripes | 375 | 1000 |  | 0.1 | 110 | 5 | 1 | 79 | 0.1 | 80 | 0.09 | [5 empty] | 3 | 1.273 | 2.147 | 3 | 38.88 | 34.72222 |  | 97.853 | AlMgty80 | 2 | 1 | 0 | 0.09 | < | 0.01 | < | 0.01 | < | 0.01 | 0 | 9.2 | 0 | 0.006 | 0 | 0.01 | 0 | 0.05 | 29.1 | 47 | 74.5 | 16 | 1.28 | 1.61 | Yes
2 | 20 | Concept Laser m2 | Concept Laser parameter dev. | 375 | 1500 | 60 | 0.08 |  | Density cube |  |  | Stripes | 375 | 1500 |  | 0.1 | 80 | 5 | 1 | 79 | 0.1 | 110 | 0.09 | [5 empty] | 2 | 2.783 | 1.343 | 4 | 25.92 | 52.08333 |  | 98.657 | AlMgty80 | 2 | 1 | 0 | 0.09 | < | 0.01 | < | 0.01 | < | 0.01 | 0 | 9.2 | 0 | 0.006 | 0 | 0.01 | 0 | 0.05 | 29.1 | 47 | 74.5 | 16 | 1.28 | 1.61 | Yes
2 | 21 | Concept Laser m2 | Concept Laser parameter dev. | 375 | 1500 | 60 | 0.08 |  | Density cube |  |  | Stripes | 375 | 1500 |  | 0.1 | 110 | 5 | 1 | 79 | 0.1 | 110 | 0.09 | [5 empty] | 2 | 1.603 | 1.015 | 5 | 25.92 | 52.08333 |  | 98.985 | AlMgty80 | 2 | 1 | 0 | 0.09 | < | 0.01 | < | 0.01 | < | 0.01 | 0 | 9.2 | 0 | 0.006 | 0 | 0.01 | 0 | 0.05 | 29.1 | 47 | 74.5 | 16 | 1.28 | 1.61 | Yes
2 | 22 | Concept Laser m2 | Concept Laser parameter dev. | 375 | 1000 | 60 | 0.18 |  | Density cube |  |  | Stripes | 375 | 1000 |  | 0.1 | 80 | 5 | 1 | 79 | 0.1 | 110 | 0.09 | [5 empty] | 2 | 0.794 | 3.44 | 5 | 38.88 | 34.72222 |  | 96.56 | AlMgty80 | 2 | 1 | 0 | 0.09 | < | 0.01 | < | 0.01 | < | 0.01 | 0 | 9.2 | 0 | 0.006 | 0 | 0.01 | 0 | 0.05 | 29.1 | 47 | 74.5 | 16 | 1.28 | 1.61 | Yes
2 | 23 | Concept Laser m2 | Concept Laser parameter dev. | 375 | 1000 | 60 | 0.18 |  | Density cube |  |  | Stripes | 375 | 1000 |  | 0.1 | 110 | 5 | 1 | 79 | 0.1 | 110 | 0.09 | [5 empty] | 2 | 0.752 | 2.245 | 5 | 38.88 | 34.72222 |  | 97.755 | AlMgty80 | 2 | 1 | 0 | 0.09 | < | 0.01 | < | 0.01 | < | 0.01 | 0 | 9.2 | 0 | 0.006 | 0 | 0.01 | 0 | 0.05 | 29.1 | 47 | 74.5 | 16 | 1.28 | 1.61 | Yes
2 | 24 | Concept Laser m2 | Concept Laser parameter dev. | 375 | 1500 | 60 | 0.08 |  | Density cube |  |  | Stripes | 375 | 1500 |  | 0.1 | 80 | 5 | 1 | 79 | 0.15 | 80 | 0.09 | [5 empty] | 2 | 1.039 | 0.871 | 5 | 25.92 | 52.08333 |  | 99.129 | AlMgty80 | 2 | 1 | 0 | 0.09 | < | 0.01 | < | 0.01 | < | 0.01 | 0 | 9.2 | 0 | 0.006 | 0 | 0.01 | 0 | 0.05 | 29.1 | 47 | 74.5 | 16 | 1.28 | 1.61 | Yes
2 | 25 | Concept Laser m2 | Concept Laser parameter dev. | 375 | 1500 | 60 | 0.08 |  | Density cube |  |  | Stripes | 375 | 1500 |  | 0.1 | 110 | 5 | 1 | 79 | 0.15 | 80 | 0.09 | [5 empty] | 2 | 0.522 | 0.645 | 5 | 25.92 | 52.08333 |  | 99.355 | AlMgty80 | 2 | 1 | 0 | 0.09 | < | 0.01 | < | 0.01 | < | 0.01 | 0 | 9.2 | 0 | 0.006 | 0 | 0.01 | 0 | 0.05 | 29.1 | 47 | 74.5 | 16 | 1.28 | 1.61 | Yes
2 | 26 | Concept Laser m2 | Concept Laser parameter dev. | 375 | 1000 | 60 | 0.18 |  | Density cube |  |  | Stripes | 375 | 1000 |  | 0.1 | 80 | 5 | 1 | 79 | 0.15 | 80 | 0.09 | [5 empty] | 2 | 0.707 | 1.771 | 3 | 38.88 | 34.72222 |  | 98.229 | AlMgty80 | 2 | 1 | 0 | 0.09 | < | 0.01 | < | 0.01 | < | 0.01 | 0 | 9.2 | 0 | 0.006 | 0 | 0.01 | 0 | 0.05 | 29.1 | 47 | 74.5 | 16 | 1.28 | 1.61 | Yes
2 | 27 | Concept Laser m2 | Concept Laser parameter dev. | 375 | 1000 | 60 | 0.18 |  | Density cube |  |  | Stripes | 375 | 1000 |  | 0.1 | 110 | 5 | 1 | 79 | 0.15 | 80 | 0.09 | [5 empty] | 2 | 1.065 | 1.349 | 4 | 38.88 | 34.72222 |  | 98.651 | AlMgty80 | 2 | 1 | 0 | 0.09 | < | 0.01 | < | 0.01 | < | 0.01 | 0 | 9.2 | 0 | 0.006 | 0 | 0.01 | 0 | 0.05 | 29.1 | 47 | 74.5 | 16 | 1.28 | 1.61 | Yes
2 | 28 | Concept Laser m2 | Concept Laser parameter dev. | 375 | 1400 | 60 | 0.08 |  | Density cube |  |  | Stripes | 375 | 1400 |  | 0.05 | 80 | 5 | 1 | 79 | 0.1 | 80 | 0.09 | [6 empty] | 1.632 | 1.375 | 4 | 24.192 | 55.80357 |  | 98.625 | AlMgty80 | 2 | 1 | 0 | 0.09 | < | 0.01 | < | 0.01 | < | 0.01 | 0 | 9.2 | 0 | 0.006 | 0 | 0.01 | 0 | 0.05 | 29.1 | 47 | 74.5 | 16 | 1.28 | 1.61 | Yes
3 | 1 | Concept Laser m2 | Concept Laser parameter dev. | 375 | 1300 | 60 | 0.08 |  | Density cube |  |  | Stripes | 375 | 1300 |  | 0.05 | 80 | 5 | 1 | 79 | 0.1 | 80 | 0.09 | [6 empty] | 1.775 | 1.329 | 4 | 22.464 | 60.09615 |  | 98.671 | AlMgty80 | 2 | 2 | 0 | 0.09 | < | 0.01 | < | 0.01 | < | 0.01 | 0 | 9.2 | 0 | 0.006 | 0 | 0.01 | 0 | 0.05 | 29.1 | 47 | 74.5 | 16 | 1.28 | 1.61 | Yes
3 | 2 | Concept Laser m2 | Concept Laser parameter dev. | 375 | 1300 | 60 | 0.08 |  | Density cube |  |  | Stripes | 375 | 1300 |  | 0.05 | 110 | 5 | 1 | 79 | 0.1 | 80 | 0.09 | [6 empty] | 0.37 | 0.564 | 4 | 22.464 | 60.09615 |  | 99.436 | AlMgty80 | 2 | 2 | 0 | 0.09 | < | 0.01 | < | 0.01 | < | 0.01 | 0 | 9.2 | 0 | 0.006 | 0 | 0.01 | 0 | 0.05 | 29.1 | 47 | 74.5 | 16 | 1.28 | 1.61 | Yes
3 | 3 | Concept Laser m2 | Concept Laser parameter dev. | 375 | 1300 | 60 | 0.08 |  | Density cube |  |  | Stripes | 375 | 1300 |  | 0.05 | 80 | 5 | 1 | 79 | 0.1 | 80 | 0.09 | [6 empty] | 1.642 | 1.639 | 3 | 22.464 | 60.09615 |  | 98.361 | AlMgty80 | 2 | 2 | 0 | 0.09 | < | 0.01 | < | 0.01 | < | 0.01 | 0 | 9.2 | 0 | 0.006 | 0 | 0.01 | 0 | 0.05 | 29.1 | 47 | 74.5 | 16 | 1.28 | 1.61 | Yes
3 | 4 | Concept Laser m2 | Concept Laser parameter dev. | 375 | 1400 | 60 | 0.08 |  | Density cube |  |  | Stripes | 375 | 1400 |  | 0.05 | 110 | 5 | 1 | 79 | 0.1 | 80 | 0.09 | [6 empty] | 0.609 | 0.621 | 5 | 24.192 | 55.80357 |  | 99.379 | AlMgty80 | 2 | 2 | 0 | 0.09 | < | 0.01 | < | 0.01 | < | 0.01 | 0 | 9.2 | 0 | 0.006 | 0 | 0.01 | 0 | 0.05 | 29.1 | 47 | 74.5 | 16 | 1.28 | 1.61 | Yes
3 | 5 | Concept Laser m2 | Concept Laser parameter dev. | 375 | 1300 | 60 | 0.08 |  | Density cube |  |  | Stripes | 375 | 1300 |  | 0.05 | 80 | 5 | 1 | 79 | 0.1 | 80 | 0.09 | [6 empty] | 2.062 | 1.886 | 4 | 22.464 | 60.09615 |  | 98.114 | AlMgty80 | 2 | 2 | 0 | 0.09 | < | 0.01 | < | 0.01 | < | 0.01 | 0 | 9.2 | 0 | 0.006 | 0 | 0.01 | 0 | 0.05 | 29.1 | 47 | 74.5 | 16 | 1.28 | 1.61 | Yes
3 | 6 | Concept Laser m2 | Concept Laser parameter dev. | 325 | 1400 | 60 | 0.08 |  | Density cube |  |  | Stripes | 325 | 1400 |  | 0.05 | 80 | 5 | 1 | 79 | 0.1 | 80 | 0.09 | [6 empty] | 0.886 | 0.81 | 3 | 24.192 | 48.3631 |  | 99.19 | AlMgty80 | 2 | 2 | 0 | 0.09 | < | 0.01 | < | 0.01 | < | 0.01 | 0 | 9.2 | 0 | 0.006 | 0 | 0.01 | 0 | 0.05 | 29.1 | 47 | 74.5 | 16 | 1.28 | 1.61 | Yes
3 | 7 | Concept Laser m2 | Concept Laser parameter dev. | 375 | 1300 | 60 | 0.08 |  | Density cube |  |  | Stripes | 375 | 1300 |  | 0.05 | 80 | 5 | 1 | 79 | 0.1 | 80 | 0.09 | [6 empty] | 1.597 | 2.186 | 4 | 22.464 | 60.09615 |  | 97.814 | AlMgty80 | 2 | 2 | 0 | 0.09 | < | 0.01 | < | 0.01 | < | 0.01 | 0 | 9.2 | 0 | 0.006 | 0 | 0.01 | 0 | 0.05 | 29.1 | 47 | 74.5 | 16 | 1.28 | 1.61 | Yes
3 | 8 | Concept Laser m2 | Concept Laser parameter dev. | 375 | 1300 | 60 | 0.08 |  | Density cube |  |  | Stripes | 375 | 1300 |  | 0.05 | 80 | 5 | 1 | 79 | 0.1 | 80 | 0.09 | [6 empty] | 2.259 | 1.886 | 4 | 22.464 | 60.09615 |  | 98.114 | AlMgty80 | 2 | 2 | 0 | 0.09 | < | 0.01 | < | 0.01 | < | 0.01 | 0 | 9.2 | 0 | 0.006 | 0 | 0.01 | 0 | 0.05 | 29.1 | 47 | 74.5 | 16 | 1.28 | 1.61 | Yes
3 | 9 | Concept Laser m2 | Concept Laser parameter dev. | 375 | 1300 | 60 | 0.09 |  | Density cube |  |  | Stripes | 375 | 1300 |  | 0.05 | 80 | 5 | 1 | 79 | 0.1 | 80 | 0.09 | [6 empty] | 1.984 | 1.857 | 4 | 25.272 | 53.4188 |  | 98.143 | AlMgty80 | 2 | 2 | 0 | 0.09 | < | 0.01 | < | 0.01 | < | 0.01 | 0 | 9.2 | 0 | 0.006 | 0 | 0.01 | 0 | 0.05 | 29.1 | 47 | 74.5 | 16 | 1.28 | 1.61 | Yes
3 | 10 | Concept Laser m2 | Concept Laser parameter dev. | 375 | 1300 | 60 | 0.08 |  | Density cube |  |  | Stripes | 375 | 1300 |  | 0.05 | 80 | 5 | 1 | 79 | 0.1 | 80 | 0.09 | [6 empty] | 2.336 | 2.181 | 4 | 22.464 | 60.09615 |  | 97.819 | AlMgty80 | 2 | 2 | 0 | 0.09 | < | 0.01 | < | 0.01 | < | 0.01 | 0 | 9.2 | 0 | 0.006 | 0 | 0.01 | 0 | 0.05 | 29.1 | 47 | 74.5 | 16 | 1.28 | 1.61 | Yes
3 | 11 | Concept Laser m2 | Concept Laser parameter dev. | 375 | 1300 | 60 | 0.08 |  | Density cube |  |  | Stripes | 375 | 1300 |  | 0.05 | 80 | 5 | 1 | 79 | 0.1 | 80 | 0.09 | [6 empty] | 1.442 | 1.932 | 3 | 22.464 | 60.09615 |  | 98.068 | AlMgty80 | 2 | 2 | 0 | 0.09 | < | 0.01 | < | 0.01 | < | 0.01 | 0 | 9.2 | 0 | 0.006 | 0 | 0.01 | 0 | 0.05 | 29.1 | 47 | 74.5 | 16 | 1.28 | 1.61 | Yes
3 | 12 | Concept Laser m2 | Concept Laser parameter dev. | 375 | 1300 | 60 | 0.08 |  | Density cube |  |  | Stripes | 375 | 1300 |  | 0.05 | 80 | 5 | 1 | 79 | 0.1 | 80 | 0.09 | [6 empty] | 1.715 | 1.687 | 4 | 22.464 | 60.09615 |  | 98.313 | AlMgty80 | 2 | 2 | 0 | 0.09 | < | 0.01 | < | 0.01 | < | 0.01 | 0 | 9.2 | 0 | 0.006 | 0 | 0.01 | 0 | 0.05 | 29.1 | 47 | 74.5 | 16 | 1.28 | 1.61 | Yes
3 | 13 | Concept Laser m2 | Concept Laser parameter dev. | 375 | 1300 | 60 | 0.08 |  | Density cube |  |  | Stripes | 375 | 1300 |  | 0.05 | 80 | 5 | 1 | 79 | 0.1 | 80 | 0.09 | [6 empty] | 1.779 | 1.625 | 3 | 22.464 | 60.09615 |  | 98.375 | AlMgty80 | 2 | 2 | 0 | 0.09 | < | 0.01 | < | 0.01 | < | 0.01 | 0 | 9.2 | 0 | 0.006 | 0 | 0.01 | 0 | 0.05 | 29.1 | 47 | 74.5 | 16 | 1.28 | 1.61 | Yes
3 | 14 | Concept Laser m2 | Concept Laser parameter dev. | 375 | 1300 | 60 | 0.08 |  | Density cube |  |  | Stripes | 375 | 1300 |  | 0.05 | 80 | 5 | 1 | 79 | 0.1 | 80 | 0.09 | [6 empty] | 2.038 | 1.562 | 4 | 22.464 | 60.09615 |  | 98.438 | AlMgty80 | 2 | 2 | 0 | 0.09 | < | 0.01 | < | 0.01 | < | 0.01 | 0 | 9.2 | 0 | 0.006 | 0 | 0.01 | 0 | 0.05 | 29.1 | 47 | 74.5 | 16 | 1.28 | 1.61 | Yes
3 | 15 | Concept Laser m2 | Concept Laser parameter dev. | 375 | 1300 | 60 | 0.08 |  | Density cube |  |  | Stripes | 375 | 1300 |  | 0.05 | 80 | 5 | 1 | 79 | 0.1 | 80 | 0.09 | [6 empty] | 2.363 | 1.945 | 5 | 22.464 | 60.09615 |  | 98.055 | AlMgty80 | 2 | 2 | 0 | 0.09 | < | 0.01 | < | 0.01 | < | 0.01 | 0 | 9.2 | 0 | 0.006 | 0 | 0.01 | 0 | 0.05 | 29.1 | 47 | 74.5 | 16 | 1.28 | 1.61 | Yes
3 | 16 | Concept Laser m2 | Concept Laser parameter dev. | 375 | 1300 | 60 | 0.08 |  | Density cube |  |  | Stripes | 375 | 1300 |  | 0.05 | 80 | 5 | 1 | 79 | 0.1 | 80 | 0.09 | [6 empty] | 1.986 | 2.21 | 5 | 22.464 | 60.09615 |  | 97.79 | AlMgty80 | 2 | 2 | 0 | 0.09 | < | 0.01 | < | 0.01 | < | 0.01 | 0 | 9.2 | 0 | 0.006 | 0 | 0.01 | 0 | 0.05 | 29.1 | 47 | 74.5 | 16 | 1.28 | 1.61 | Yes
3 | 17 | Concept Laser m2 | Concept Laser parameter dev. | 375 | 1500 | 60 | 0.08 |  | Density cube |  |  | Stripes | 375 | 1500 |  | 0.05 | 80 | 5 | 1 | 79 | 0.1 | 80 | 0.09 | [6 empty] | 4.977 | 5.631 | 4 | 25.92 | 52.08333 |  | 94.369 | AlMgty80 | 2 | 2 | 0 | 0.09 | < | 0.01 | < | 0.01 | < | 0.01 | 0 | 9.2 | 0 | 0.006 | 0 | 0.01 | 0 | 0.05 | 29.1 | 47 | 74.5 | 16 | 1.28 | 1.61 | Yes
3 | 18 | Concept Laser m2 | Concept Laser parameter dev. | 375 | 1300 | 60 | 0.11 |  | Density cube |  |  | Stripes | 375 | 1300 |  | 0.05 | 80 | 5 | 1 | 79 | 0.1 | 80 | 0.09 | [6 empty] | 1.99 | 1.944 | 4 | 30.888 | 43.70629 |  | 98.056 | AlMgty80 | 2 | 2 | 0 | 0.09 | < | 0.01 | < | 0.01 | < | 0.01 | 0 | 9.2 | 0 | 0.006 | 0 | 0.01 | 0 | 0.05 | 29.1 | 47 | 74.5 | 16 | 1.28 | 1.61 | Yes
3 | 19 | Concept Laser m2 | Concept Laser parameter dev. | 325 | 1500 | 60 | 0.08 |  | Density cube |  |  | Stripes | 325 | 1500 |  | 0.05 | 80 | 5 | 1 | 79 | 0.1 | 80 | 0.09 | [6 empty] | 0.771 | 0.865 | 4 | 25.92 | 45.13889 |  | 99.135 | AlMgty80 | 2 | 2 | 0 | 0.09 | < | 0.01 | < | 0.01 | < | 0.01 | 0 | 9.2 | 0 | 0.006 | 0 | 0.01 | 0 | 0.05 | 29.1 | 47 | 74.5 | 16 | 1.28 | 1.61 | Yes
3 | 20 | Concept Laser m2 | Concept Laser parameter dev. | 375 | 1300 | 60 | 0.13 |  | Density cube |  |  | Stripes | 375 | 1300 |  | 0.05 | 80 | 5 | 1 | 79 | 0.1 | 80 | 0.09 | [6 empty] | 2.439 | 2.374 | 4 | 36.504 | 36.98225 |  | 97.626 | AlMgty80 | 2 | 2 | 0 | 0.09 | < | 0.01 | < | 0.01 | < | 0.01 | 0 | 9.2 | 0 | 0.006 | 0 | 0.01 | 0 | 0.05 | 29.1 | 47 | 74.5 | 16 | 1.28 | 1.61 | Yes
3 | 21 | Concept Laser m2 | Concept Laser parameter dev. | 375 | 1300 | 60 | 0.15 |  | Density cube |  |  | Stripes | 375 | 1300 |  | 0.05 | 80 | 5 | 1 | 79 | 0.1 | 80 | 0.09 | [6 empty] | 2.527 | 2.864 | 4 | 42.12 | 32.05128 |  | 97.136 | AlMgty80 | 2 | 2 | 0 | 0.09 | < | 0.01 | < | 0.01 | < | 0.01 | 0 | 9.2 | 0 | 0.006 | 0 | 0.01 | 0 | 0.05 | 29.1 | 47 | 74.5 | 16 | 1.28 | 1.61 | Yes
3 | 30 | Concept Laser m2 | Concept Laser parameter dev. | 375 | 1300 | 60 | 0.08 |  | Density cube |  |  | Stripes | 375 | 1300 |  | 0.05 | 80 | 5 | 1 | 79 | 0.1 | 80 | 0.09 | [6 empty] | 2.008 | 2.081 | 3 | 22.464 | 60.09615 |  | 97.919 | AlMgty80 | 2 | 2 | 0 | 0.09 | < | 0.01 | < | 0.01 | < | 0.01 | 0 | 9.2 | 0 | 0.006 | 0 | 0.01 | 0 | 0.05 | 29.1 | 47 | 74.5 | 16 | 1.28 | 1.61 | Yes
3 | 31 | Concept Laser m2 | Concept Laser parameter dev. | 375 | 1300 | 60 | 0.08 |  | Density cube |  |  | Stripes | 375 | 1300 |  | 0.05 | 80 | 5 | 1 | 79 | 0.1 | 80 | 0.09 | [6 empty] | 1.836 | 2.168 | 4 | 22.464 | 60.09615 |  | 97.832 | AlMgty80 | 2 | 2 | 0 | 0.09 | < | 0.01 | < | 0.01 | < | 0.01 | 0 | 9.2 | 0 | 0.006 | 0 | 0.01 | 0 | 0.05 | 29.1 | 47 | 74.5 | 16 | 1.28 | 1.61 | Yes
3 | 32 | Concept Laser m2 | Concept Laser parameter dev. | 325 | 1300 | 60 | 0.08 |  | Density cube |  |  | Stripes | 325 | 1300 |  | 0.05 | 80 | 5 | 1 | 79 | 0.1 | 80 | 0.09 | [6 empty] | 1.15 | 0.856 | 3 | 22.464 | 52.08333 |  | 99.144 | AlMgty80 | 2 | 2 | 0 | 0.09 | < | 0.01 | < | 0.01 | < | 0.01 | 0 | 9.2 | 0 | 0.006 | 0 | 0.01 | 0 | 0.05 | 29.1 | 47 | 74.5 | 16 | 1.28 | 1.61 | Yes
3 | 32 | Concept Laser m2 | Concept Laser parameter dev. | 375 | 1300 | 60 | 0.08 |  | Density cube |  |  | Stripes | 375 | 1300 |  | 0.05 | 80 | 5 | 1 | 79 | 0.1 | 80 | 0.09 | [6 empty] | 3.374 | 2.12 | 4 | 22.464 | 60.09615 |  | 97.88 | AlMgty80 | 2 | 2 | 0 | 0.09 | < | 0.01 | < | 0.01 | < | 0.01 | 0 | 9.2 | 0 | 0.006 | 0 | 0.01 | 0 | 0.05 | 29.1 | 47 | 74.5 | 16 | 1.28 | 1.61 | Yes
3 | 33 | Concept Laser m2 | Concept Laser parameter dev. | 375 | 1300 | 60 | 0.08 |  | Density cube |  |  | Stripes | 375 | 1300 |  | 0.05 | 80 | 5 | 1 | 79 | 0.1 | 80 | 0.09 | [6 empty] | 3.751 | 2.345 | 3 | 22.464 | 60.09615 |  | 97.655 | AlMgty80 | 2 | 2 | 0 | 0.09 | < | 0.01 | < | 0.01 | < | 0.01 | 0 | 9.2 | 0 | 0.006 | 0 | 0.01 | 0 | 0.05 | 29.1 | 47 | 74.5 | 16 | 1.28 | 1.61 | Yes
3 | 34 | Concept Laser m2 | Concept Laser parameter dev. | 375 | 1300 | 60 | 0.08 |  | Density cube |  |  | Stripes | 375 | 1300 |  | 0.05 | 80 | 5 | 1 | 79 | 0.1 | 80 | 0.09 | [6 empty] | 2.042 | 2.403 | 3 | 22.464 | 60.09615 |  | 97.597 | AlMgty80 | 2 | 2 | 0 | 0.09 | < | 0.01 | < | 0.01 | < | 0.01 | 0 | 9.2 | 0 | 0.006 | 0 | 0.01 | 0 | 0.05 | 29.1 | 47 | 74.5 | 16 | 1.28 | 1.61 | Yes
3 | 35 | Concept Laser m2 | Concept Laser parameter dev. | 375 | 1300 | 60 | 0.08 |  | Density cube |  |  | Stripes | 375 | 1300 |  | 0.05 | 80 | 5 | 1 | 79 | 0.1 | 80 | 0.09 | [6 empty] | 2.356 | 2.365 | 3 | 22.464 | 60.09615 |  | 97.635 | AlMgty80 | 2 | 2 | 0 | 0.09 | < | 0.01 | < | 0.01 | < | 0.01 | 0 | 9.2 | 0 | 0.006 | 0 | 0.01 | 0 | 0.05 | 29.1 | 47 | 74.5 | 16 | 1.28 | 1.61 | Yes
3 | 36 | Concept Laser m2 | Concept Laser parameter dev. | 375 | 1300 | 60 | 0.08 |  | Density cube |  |  | Stripes | 375 | 1300 |  | 0.05 | 80 | 5 | 1 | 79 | 0.1 | 80 | 0.09 | [6 empty] | 2.167 | 2.29 | 3 | 22.464 | 60.09615 |  | 97.71 | AlMgty80 | 2 | 2 | 0 | 0.09 | < | 0.01 | < | 0.01 | < | 0.01 | 0 | 9.2 | 0 | 0.006 | 0 | 0.01 | 0 | 0.05 | 29.1 | 47 | 74.5 | 16 | 1.28 | 1.61 | Yes
3 | 37 | Concept Laser m2 | Concept Laser parameter dev. | 375 | 1300 | 60 | 0.08 |  | Density cube |  |  | Stripes | 375 | 1300 |  | 0.05 | 80 | 5 | 1 | 79 | 0.1 | 80 | 0.09 | [6 empty] | 2.279 | 2.497 | 3 | 22.464 | 60.09615 |  | 97.503 | AlMgty80 | 2 | 2 | 0 | 0.09 | < | 0.01 | < | 0.01 | < | 0.01 | 0 | 9.2 | 0 | 0.006 | 0 | 0.01 | 0 | 0.05 | 29.1 | 47 | 74.5 | 16 | 1.28 | 1.61 | Yes
3 | 38 | Concept Laser m2 | Concept Laser parameter dev. | 325 | 2000 | 60 | 0.08 |  | Density cube |  |  | Stripes | 325 | 2000 |  | 0.05 | 80 | 5 | 1 | 79 | 0.1 | 80 | 0.09 | [9 empty] | 34.56 | 33.85417 |  |  | AlMgty80 | 2 | 2 | 0 | 0.09 | < | 0.01 | < | 0.01 | < | 0.01 | 0 | 9.2 | 0 | 0.006 | 0 | 0.01 | 0 | 0.05 | 29.1 | 47 | 74.5 | 16 | 1.28 | 1.61 | Yes
3 | 38 | Concept Laser m2 | Concept Laser parameter dev. | 375 | 1300 | 60 | 0.08 |  | Density cube |  |  | Stripes | 375 | 1300 |  | 0.05 | 80 | 5 | 1 | 79 | 0.1 | 80 | 0.09 | [6 empty] | 2.033 | 2.251 | 4 | 22.464 | 60.09615 |  | 97.749 | AlMgty80 | 2 | 2 | 0 | 0.09 | < | 0.01 | < | 0.01 | < | 0.01 | 0 | 9.2 | 0 | 0.006 | 0 | 0.01 | 0 | 0.05 | 29.1 | 47 | 74.5 | 16 | 1.28 | 1.61 | Yes
3 | 39 | Concept Laser m2 | Concept Laser parameter dev. | 375 | 1300 | 60 | 0.08 |  | Density cube |  |  | Stripes | 375 | 1300 |  | 0.05 | 80 | 5 | 1 | 79 | 0.1 | 80 | 0.09 | [6 empty] | 2.626 | 2.42 | 4 | 22.464 | 60.09615 |  | 97.58 | AlMgty80 | 2 | 2 | 0 | 0.09 | < | 0.01 | < | 0.01 | < | 0.01 | 0 | 9.2 | 0 | 0.006 | 0 | 0.01 | 0 | 0.05 | 29.1 | 47 | 74.5 | 16 | 1.28 | 1.61 | Yes
3 | 40 | Concept Laser m2 | Concept Laser parameter dev. | 375 | 1200 | 60 | 0.08 |  | Density cube |  |  | Stripes | 375 | 1200 |  | 0.05 | 80 | 5 | 1 | 79 | 0.1 | 80 | 0.09 | [6 empty] | 2.409 | 1.866 | 4 | 20.736 | 65.10417 |  | 98.134 | AlMgty80 | 2 | 2 | 0 | 0.09 | < | 0.01 | < | 0.01 | < | 0.01 | 0 | 9.2 | 0 | 0.006 | 0 | 0.01 | 0 | 0.05 | 29.1 | 47 | 74.5 | 16 | 1.28 | 1.61 | Yes
3 | 41 | Concept Laser m2 | Concept Laser parameter dev. | 375 | 1200 | 60 | 0.08 |  | Density cube |  |  | Stripes | 375 | 1200 |  | 0.05 | 110 | 5 | 1 | 79 | 0.1 | 80 | 0.09 | [6 empty] | 1.101 | 0.588 | 4 | 20.736 | 65.10417 |  | 99.412 | AlMgty80 | 2 | 2 | 0 | 0.09 | < | 0.01 | < | 0.01 | < | 0.01 | 0 | 9.2 | 0 | 0.006 | 0 | 0.01 | 0 | 0.05 | 29.1 | 47 | 74.5 | 16 | 1.28 | 1.61 | Yes
3 | 42 | Concept Laser m2 | Concept Laser parameter dev. | 325 | 1200 | 60 | 0.08 |  | Density cube |  |  | Stripes | 325 | 1200 |  | 0.05 | 80 | 5 | 1 | 79 | 0.1 | 80 | 0.09 | [6 empty] | 1.043 | 0.767 | 3 | 20.736 | 56.42361 |  | 99.233 | AlMgty80 | 2 | 2 | 0 | 0.09 | < | 0.01 | < | 0.01 | < | 0.01 | 0 | 9.2 | 0 | 0.006 | 0 | 0.01 | 0 | 0.05 | 29.1 | 47 | 74.5 | 16 | 1.28 | 1.61 | Yes
3 | 43 | Concept Laser m2 | Concept Laser parameter dev. | 375 | 1100 | 60 | 0.08 |  | Density cube |  |  | Stripes | 375 | 1100 |  | 0.05 | 80 | 5 | 1 | 79 | 0.1 | 80 | 0.09 | [6 empty] | 2.804 | 2.485 | 4 | 19.008 | 71.02273 |  | 97.515 | AlMgty80 | 2 | 2 | 0 | 0.09 | < | 0.01 | < | 0.01 | < | 0.01 | 0 | 9.2 | 0 | 0.006 | 0 | 0.01 | 0 | 0.05 | 29.1 | 47 | 74.5 | 16 | 1.28 | 1.61 | Yes
3 | 44 | Concept Laser m2 | Concept Laser parameter dev. | 375 | 1100 | 60 | 0.08 |  | Density cube |  |  | Stripes | 375 | 1100 |  | 0.05 | 110 | 5 | 1 | 79 | 0.1 | 80 | 0.09 | [6 empty] | 0.477 | 0.345 | 4 | 19.008 | 71.02273 |  | 99.655 | AlMgty80 | 2 | 2 | 0 | 0.09 | < | 0.01 | < | 0.01 | < | 0.01 | 0 | 9.2 | 0 | 0.006 | 0 | 0.01 | 0 | 0.05 | 29.1 | 47 | 74.5 | 16 | 1.28 | 1.61 | Yes
3 | 45 | Concept Laser m2 | Concept Laser parameter dev. | 325 | 1100 | 60 | 0.08 |  | Density cube |  |  | Stripes | 325 | 1100 |  | 0.05 | 80 | 5 | 1 | 79 | 0.1 | 80 | 0.09 | [6 empty] | 2.97 | 1.166 | 5 | 19.008 | 61.55303 |  | 98.834 | AlMgty80 | 2 | 2 | 0 | 0.09 | < | 0.01 | < | 0.01 | < | 0.01 | 0 | 9.2 | 0 | 0.006 | 0 | 0.01 | 0 | 0.05 | 29.1 | 47 | 74.5 | 16 | 1.28 | 1.61 | Yes
3 | 46 | Concept Laser m2 | Concept Laser parameter dev. | 325 | 1000 | 60 | 0.08 |  | Density cube |  |  | Stripes | 325 | 1000 |  | 0.05 | 80 | 5 | 1 | 79 | 0.1 | 80 | 0.09 | [6 empty] | 3.434 | 1.763 | 5 | 17.28 | 67.70833 |  | 98.237 | AlMgty80 | 2 | 2 | 0 | 0.09 | < | 0.01 | < | 0.01 | < | 0.01 | 0 | 9.2 | 0 | 0.006 | 0 | 0.01 | 0 | 0.05 | 29.1 | 47 | 74.5 | 16 | 1.28 | 1.61 | Yes
3 | 47 | Concept Laser m2 | Concept Laser parameter dev. | [29 empty] | 0 | #DIV/0! |  |  | AlMgty80 | 2 | 2 | 0 | 0.09 | < | 0.01 | < | 0.01 | < | 0.01 | 0 | 9.2 | 0 | 0.006 | 0 | 0.01 | 0 | 0.05 | 29.1 | 47 | 74.5 | 16 | 1.28 | 1.61 | Yes
4 | 1 | Concept Laser m2 | Concept Laser parameter dev. | 325 | 1800 | 60 | 0.08 |  | Density cube |  |  | Stripes | 325 | 1800 |  | 0.05 | 80 | 5 | 1 | 79 | 0.1 | 80 | 0.09 | [8 empty] | 2 | 31.104 | 37.61574 |  |  | AlMgty80 | 2 | 3 | 0 | 0.09 | < | 0.01 | < | 0.01 | < | 0.01 | 0 | 9.2 | 0 | 0.006 | 0 | 0.01 | 0 | 0.05 | 29.1 | 47 | 74.5 | 16 | 1.28 | 1.61 | Yes
4 | 2 | Concept Laser m2 | Concept Laser parameter dev. | 325 | 1600 | 60 | 0.08 |  | Density cube |  |  | Stripes | 325 | 1600 |  | 0.05 | 80 | 5 | 1 | 79 | 0.1 | 80 | 0.09 | [8 empty] | 3 | 27.648 | 42.31771 |  |  | AlMgty80 | 2 | 3 | 0 | 0.09 | < | 0.01 | < | 0.01 | < | 0.01 | 0 | 9.2 | 0 | 0.006 | 0 | 0.01 | 0 | 0.05 | 29.1 | 47 | 74.5 | 16 | 1.28 | 1.61 | Yes
4 | 3 | Concept Laser m2 | Concept Laser parameter dev. | 325 | 2000 | 60 | 0.08 |  | Density cube |  |  | Stripes | 325 | 2000 |  | 0.05 | 110 | 5 | 1 | 79 | 0.1 | 80 | 0.09 | [8 empty] | 2 | 34.56 | 33.85417 |  |  | AlMgty80 | 2 | 3 | 0 | 0.09 | < | 0.01 | < | 0.01 | < | 0.01 | 0 | 9.2 | 0 | 0.006 | 0 | 0.01 | 0 | 0.05 | 29.1 | 47 | 74.5 | 16 | 1.28 | 1.61 | Yes
4 | 4 | Concept Laser m2 | Concept Laser parameter dev. | 325 | 1800 | 60 | 0.08 |  | Density cube |  |  | Stripes | 325 | 1800 |  | 0.05 | 110 | 5 | 1 | 79 | 0.1 | 80 | 0.09 | [8 empty] | 2 | 31.104 | 37.61574 |  |  | AlMgty80 | 2 | 3 | 0 | 0.09 | < | 0.01 | < | 0.01 | < | 0.01 | 0 | 9.2 | 0 | 0.006 | 0 | 0.01 | 0 | 0.05 | 29.1 | 47 | 74.5 | 16 | 1.28 | 1.61 | Yes
4 | 5 | Concept Laser m2 | Concept Laser parameter dev. | 325 | 1600 | 60 | 0.08 |  | Density cube |  |  | Stripes | 325 | 1600 |  | 0.05 | 110 | 5 | 1 | 79 | 0.1 | 80 | 0.09 | [8 empty] | 2 | 27.648 | 42.31771 |  |  | AlMgty80 | 2 | 3 | 0 | 0.09 | < | 0.01 | < | 0.01 | < | 0.01 | 0 | 9.2 | 0 | 0.006 | 0 | 0.01 | 0 | 0.05 | 29.1 | 47 | 74.5 | 16 | 1.28 | 1.61 | Yes
4 | 6 | Concept Laser m2 | Concept Laser parameter dev. | 325 | 1400 | 60 | 0.08 |  | Density cube |  |  | Stripes | 325 | 1400 |  | 0.05 | 110 | 5 | 1 | 79 | 0.1 | 80 | 0.09 | [8 empty] | 3 | 24.192 | 48.3631 |  |  | AlMgty80 | 2 | 3 | 0 | 0.09 | < | 0.01 | < | 0.01 | < | 0.01 | 0 | 9.2 | 0 | 0.006 | 0 | 0.01 | 0 | 0.05 | 29.1 | 47 | 74.5 | 16 | 1.28 | 1.61 | Yes
4 | 7 | Concept Laser m2 | Concept Laser parameter dev. | 325 | 1200 | 60 | 0.08 |  | Density cube |  |  | Stripes | 325 | 1200 |  | 0.05 | 110 | 5 | 1 | 79 | 0.1 | 80 | 0.09 | [8 empty] | 3 | 20.736 | 56.42361 |  |  | AlMgty80 | 2 | 3 | 0 | 0.09 | < | 0.01 | < | 0.01 | < | 0.01 | 0 | 9.2 | 0 | 0.006 | 0 | 0.01 | 0 | 0.05 | 29.1 | 47 | 74.5 | 16 | 1.28 | 1.61 | Yes
4 | 8 | Concept Laser m2 | Concept Laser parameter dev. | 325 | 1000 | 60 | 0.08 |  | Density cube |  |  | Stripes | 325 | 1000 |  | 0.05 | 110 | 5 | 1 | 79 | 0.1 | 80 | 0.09 | [8 empty] | 3 | 17.28 | 67.70833 |  |  | AlMgty80 | 2 | 3 | 0 | 0.09 | < | 0.01 | < | 0.01 | < | 0.01 | 0 | 9.2 | 0 | 0.006 | 0 | 0.01 | 0 | 0.05 | 29.1 | 47 | 74.5 | 16 | 1.28 | 1.61 | Yes
4 | 9 | Concept Laser m2 | Concept Laser parameter dev. | 325 | 800 | 60 | 0.08 |  | Density cube |  |  | Stripes | 325 | 800 |  | 0.05 | 110 | 5 | 1 | 79 | 0.1 | 80 | 0.09 | [8 empty] | 4 | 13.824 | 84.63542 |  |  | AlMgty80 | 2 | 3 | 0 | 0.09 | < | 0.01 | < | 0.01 | < | 0.01 | 0 | 9.2 | 0 | 0.006 | 0 | 0.01 | 0 | 0.05 | 29.1 | 47 | 74.5 | 16 | 1.28 | 1.61 | Yes
4 | 10 | Concept Laser m2 | Concept Laser parameter dev. | 325 | 600 | 60 | 0.08 |  | Density cube |  |  | Stripes | 325 | 600 |  | 0.05 | 110 | 5 | 1 | 79 | 0.1 | 80 | 0.09 | [8 empty] | 5 | 10.368 | 112.8472 |  |  | AlMgty80 | 2 | 3 | 0 | 0.09 | < | 0.01 | < | 0.01 | < | 0.01 | 0 | 9.2 | 0 | 0.006 | 0 | 0.01 | 0 | 0.05 | 29.1 | 47 | 74.5 | 16 | 1.28 | 1.61 | Yes
4 | 11 | Concept Laser m2 | Concept Laser parameter dev. | 325 | 2000 | 60 | 0.1 |  | Density cube |  |  | Stripes | 325 | 2000 |  | 0.05 | 110 | 5 | 1 | 79 | 0.1 | 80 | 0.09 | [8 empty] | 4 | 43.2 | 27.08333 |  |  | AlMgty80 | 2 | 3 | 0 | 0.09 | < | 0.01 | < | 0.01 | < | 0.01 | 0 | 9.2 | 0 | 0.006 | 0 | 0.01 | 0 | 0.05 | 29.1 | 47 | 74.5 | 16 | 1.28 | 1.61 | Yes
4 | 12 | Concept Laser m2 | Concept Laser parameter dev. | 325 | 1800 | 60 | 0.1 |  | Density cube |  |  | Stripes | 325 | 1800 |  | 0.05 | 110 | 5 | 1 | 79 | 0.1 | 80 | 0.09 | [8 empty] | 3 | 38.88 | 30.09259 |  |  | AlMgty80 | 2 | 3 | 0 | 0.09 | < | 0.01 | < | 0.01 | < | 0.01 | 0 | 9.2 | 0 | 0.006 | 0 | 0.01 | 0 | 0.05 | 29.1 | 47 | 74.5 | 16 | 1.28 | 1.61 | Yes
4 | 13 | Concept Laser m2 | Concept Laser parameter dev. | 325 | 1600 | 60 | 0.1 |  | Density cube |  |  | Stripes | 325 | 1600 |  | 0.05 | 110 | 5 | 1 | 79 | 0.1 | 80 | 0.09 | [8 empty] | 3 | 34.56 | 33.85417 |  |  | AlMgty80 | 2 | 3 | 0 | 0.09 | < | 0.01 | < | 0.01 | < | 0.01 | 0 | 9.2 | 0 | 0.006 | 0 | 0.01 | 0 | 0.05 | 29.1 | 47 | 74.5 | 16 | 1.28 | 1.61 | Yes
4 | 14 | Concept Laser m2 | Concept Laser parameter dev. | 325 | 1400 | 60 | 0.1 |  | Density cube |  |  | Stripes | 325 | 1400 |  | 0.05 | 110 | 5 | 1 | 79 | 0.1 | 80 | 0.09 | [8 empty] | 3 | 30.24 | 38.69048 |  |  | AlMgty80 | 2 | 3 | 0 | 0.09 | < | 0.01 | < | 0.01 | < | 0.01 | 0 | 9.2 | 0 | 0.006 | 0 | 0.01 | 0 | 0.05 | 29.1 | 47 | 74.5 | 16 | 1.28 | 1.61 | Yes
4 | 15 | Concept Laser m2 | Concept Laser parameter dev. | 325 | 1200 | 60 | 0.1 |  | Density cube |  |  | Stripes | 325 | 1200 |  | 0.05 | 110 | 5 | 1 | 79 | 0.1 | 80 | 0.09 | [8 empty] | 2 | 25.92 | 45.13889 |  |  | AlMgty80 | 2 | 3 | 0 | 0.09 | < | 0.01 | < | 0.01 | < | 0.01 | 0 | 9.2 | 0 | 0.006 | 0 | 0.01 | 0 | 0.05 | 29.1 | 47 | 74.5 | 16 | 1.28 | 1.61 | Yes
4 | 16 | Concept Laser m2 | Concept Laser parameter dev. | 325 | 1000 | 60 | 0.1 |  | Density cube |  |  | Stripes | 325 | 1000 |  | 0.05 | 110 | 5 | 1 | 79 | 0.1 | 80 | 0.09 | [8 empty] | 2 | 21.6 | 54.16667 |  |  | AlMgty80 | 2 | 3 | 0 | 0.09 | < | 0.01 | < | 0.01 | < | 0.01 | 0 | 9.2 | 0 | 0.006 | 0 | 0.01 | 0 | 0.05 | 29.1 | 47 | 74.5 | 16 | 1.28 | 1.61 | Yes
4 | 17 | Concept Laser m2 | Concept Laser parameter dev. | 275 | 1700 | 60 | 0.08 |  | Density cube |  |  | Stripes | 275 | 1700 |  | 0.05 | 80 | 5 | 1 | 79 | 0.1 | 80 | 0.09 | [8 empty] | 3 | 29.376 | 33.70098 |  |  | AlMgty80 | 2 | 3 | 0 | 0.09 | < | 0.01 | < | 0.01 | < | 0.01 | 0 | 9.2 | 0 | 0.006 | 0 | 0.01 | 0 | 0.05 | 29.1 | 47 | 74.5 | 16 | 1.28 | 1.61 | Yes
4 | 18 | Concept Laser m2 | Concept Laser parameter dev. | 275 | 1500 | 60 | 0.08 |  | Density cube |  |  | Stripes | 275 | 1500 |  | 0.05 | 80 | 5 | 1 | 79 | 0.1 | 80 | 0.09 | [8 empty] | 3 | 25.92 | 38.19444 |  |  | AlMgty80 | 2 | 3 | 0 | 0.09 | < | 0.01 | < | 0.01 | < | 0.01 | 0 | 9.2 | 0 | 0.006 | 0 | 0.01 | 0 | 0.05 | 29.1 | 47 | 74.5 | 16 | 1.28 | 1.61 | Yes
4 | 19 | Concept Laser m2 | Concept Laser parameter dev. | 275 | 1300 | 60 | 0.08 |  | Density cube |  |  | Stripes | 275 | 1300 |  | 0.05 | 80 | 5 | 1 | 79 | 0.1 | 80 | 0.09 | [8 empty] | 3 | 22.464 | 44.07051 |  |  | AlMgty80 | 2 | 3 | 0 | 0.09 | < | 0.01 | < | 0.01 | < | 0.01 | 0 | 9.2 | 0 | 0.006 | 0 | 0.01 | 0 | 0.05 | 29.1 | 47 | 74.5 | 16 | 1.28 | 1.61 | Yes
4 | 20 | Concept Laser m2 | Concept Laser parameter dev. | 275 | 1100 | 60 | 0.08 |  | Density cube |  |  | Stripes | 275 | 1100 |  | 0.05 | 80 | 5 | 1 | 79 | 0.1 | 80 | 0.09 | [8 empty] | 3 | 19.008 | 52.08333 |  |  | AlMgty80 | 2 | 3 | 0 | 0.09 | < | 0.01 | < | 0.01 | < | 0.01 | 0 | 9.2 | 0 | 0.006 | 0 | 0.01 | 0 | 0.05 | 29.1 | 47 | 74.5 | 16 | 1.28 | 1.61 | Yes
4 | 21 | Concept Laser m2 | Concept Laser parameter dev. | 275 | 900 | 60 | 0.08 |  | Density cube |  |  | Stripes | 275 | 900 |  | 0.05 | 80 | 5 | 1 | 79 | 0.1 | 80 | 0.09 | [8 empty] | 4 | 15.552 | 63.65741 |  |  | AlMgty80 | 2 | 3 | 0 | 0.09 | < | 0.01 | < | 0.01 | < | 0.01 | 0 | 9.2 | 0 | 0.006 | 0 | 0.01 | 0 | 0.05 | 29.1 | 47 | 74.5 | 16 | 1.28 | 1.61 | Yes
4 | 22 | Concept Laser m2 | Concept Laser parameter dev. | 275 | 1700 | 60 | 0.08 |  | Density cube |  |  | Stripes | 275 | 1700 |  | 0.05 | 110 | 5 | 1 | 79 | 0.1 | 80 | 0.09 | [8 empty] | 2 | 29.376 | 33.70098 |  |  | AlMgty80 | 2 | 3 | 0 | 0.09 | < | 0.01 | < | 0.01 | < | 0.01 | 0 | 9.2 | 0 | 0.006 | 0 | 0.01 | 0 | 0.05 | 29.1 | 47 | 74.5 | 16 | 1.28 | 1.61 | Yes
4 | 23 | Concept Laser m2 | Concept Laser parameter dev. | 275 | 1500 | 60 | 0.08 |  | Density cube |  |  | Stripes | 275 | 1500 |  | 0.05 | 110 | 5 | 1 | 79 | 0.1 | 80 | 0.09 | [8 empty] | 2 | 25.92 | 38.19444 |  |  | AlMgty80 | 2 | 3 | 0 | 0.09 | < | 0.01 | < | 0.01 | < | 0.01 | 0 | 9.2 | 0 | 0.006 | 0 | 0.01 | 0 | 0.05 | 29.1 | 47 | 74.5 | 16 | 1.28 | 1.61 | Yes
4 | 24 | Concept Laser m2 | Concept Laser parameter dev. | 275 | 1300 | 60 | 0.08 |  | Density cube |  |  | Stripes | 275 | 1300 |  | 0.05 | 110 | 5 | 1 | 79 | 0.1 | 80 | 0.09 | [8 empty] | 2 | 22.464 | 44.07051 |  |  | AlMgty80 | 2 | 3 | 0 | 0.09 | < | 0.01 | < | 0.01 | < | 0.01 | 0 | 9.2 | 0 | 0.006 | 0 | 0.01 | 0 | 0.05 | 29.1 | 47 | 74.5 | 16 | 1.28 | 1.61 | Yes
4 | 25 | Concept Laser m2 | Concept Laser parameter dev. | 275 | 1100 | 60 | 0.08 |  | Density cube |  |  | Stripes | 275 | 1100 |  | 0.05 | 110 | 5 | 1 | 79 | 0.1 | 80 | 0.09 | [8 empty] | 3 | 19.008 | 52.08333 |  |  | AlMgty80 | 2 | 3 | 0 | 0.09 | < | 0.01 | < | 0.01 | < | 0.01 | 0 | 9.2 | 0 | 0.006 | 0 | 0.01 | 0 | 0.05 | 29.1 | 47 | 74.5 | 16 | 1.28 | 1.61 | Yes
4 | 26 | Concept Laser m2 | Concept Laser parameter dev. | 275 | 900 | 60 | 0.08 |  | Density cube |  |  | Stripes | 275 | 900 |  | 0.05 | 110 | 5 | 1 | 79 | 0.1 | 80 | 0.09 | [8 empty] | 3 | 15.552 | 63.65741 |  |  | AlMgty80 | 2 | 3 | 0 | 0.09 | < | 0.01 | < | 0.01 | < | 0.01 | 0 | 9.2 | 0 | 0.006 | 0 | 0.01 | 0 | 0.05 | 29.1 | 47 | 74.5 | 16 | 1.28 | 1.61 | Yes
4 | 27 | Concept Laser m2 | Concept Laser parameter dev. | 275 | 1700 | 60 | 0.1 |  | Density cube |  |  | Stripes | 275 | 1700 |  | 0.05 | 80 | 5 | 1 | 79 | 0.1 | 80 | 0.09 | [8 empty] | 3 | 36.72 | 26.96078 |  |  | AlMgty80 | 2 | 3 | 0 | 0.09 | < | 0.01 | < | 0.01 | < | 0.01 | 0 | 9.2 | 0 | 0.006 | 0 | 0.01 | 0 | 0.05 | 29.1 | 47 | 74.5 | 16 | 1.28 | 1.61 | Yes
4 | 28 | Concept Laser m2 | Concept Laser parameter dev. | 275 | 1500 | 60 | 0.1 |  | Density cube |  |  | Stripes | 275 | 1500 |  | 0.05 | 80 | 5 | 1 | 79 | 0.1 | 80 | 0.09 | [8 empty] | 3 | 32.4 | 30.55556 |  |  | AlMgty80 | 2 | 3 | 0 | 0.09 | < | 0.01 | < | 0.01 | < | 0.01 | 0 | 9.2 | 0 | 0.006 | 0 | 0.01 | 0 | 0.05 | 29.1 | 47 | 74.5 | 16 | 1.28 | 1.61 | Yes
4 | 29 | Concept Laser m2 | Concept Laser parameter dev. | 275 | 1300 | 60 | 0.1 |  | Density cube |  |  | Stripes | 275 | 1300 |  | 0.05 | 80 | 5 | 1 | 79 | 0.1 | 80 | 0.09 | [8 empty] | 3 | 28.08 | 35.25641 |  |  | AlMgty80 | 2 | 3 | 0 | 0.09 | < | 0.01 | < | 0.01 | < | 0.01 | 0 | 9.2 | 0 | 0.006 | 0 | 0.01 | 0 | 0.05 | 29.1 | 47 | 74.5 | 16 | 1.28 | 1.61 | Yes
4 | 30 | Concept Laser m2 | Concept Laser parameter dev. | 275 | 1100 | 60 | 0.1 |  | Density cube |  |  | Stripes | 275 | 1100 |  | 0.05 | 80 | 5 | 1 | 79 | 0.1 | 80 | 0.09 | [8 empty] | 3 | 23.76 | 41.66667 |  |  | AlMgty80 | 2 | 3 | 0 | 0.09 | < | 0.01 | < | 0.01 | < | 0.01 | 0 | 9.2 | 0 | 0.006 | 0 | 0.01 | 0 | 0.05 | 29.1 | 47 | 74.5 | 16 | 1.28 | 1.61 | Yes
4 | 31 | Concept Laser m2 | Concept Laser parameter dev. | 275 | 900 | 60 | 0.1 |  | Density cube |  |  | Stripes | 275 | 900 |  | 0.05 | 80 | 5 | 1 | 79 | 0.1 | 80 | 0.09 | [8 empty] | 3 | 19.44 | 50.92593 |  |  | AlMgty80 | 2 | 3 | 0 | 0.09 | < | 0.01 | < | 0.01 | < | 0.01 | 0 | 9.2 | 0 | 0.006 | 0 | 0.01 | 0 | 0.05 | 29.1 | 47 | 74.5 | 16 | 1.28 | 1.61 | Yes
4 | 32 | Concept Laser m2 | Concept Laser parameter dev. | 325 | 1400 | 60 | 0.1 |  | Density cube |  |  | Stripes | 325 | 1400 |  | 0.05 | 110 | 5 | 1 | 79 | 0.1 | 80 | 0.09 | [8 empty] | 4 | 30.24 | 38.69048 |  |  | AlMgty80 | 2 | 3 | 0 | 0.09 | < | 0.01 | < | 0.01 | < | 0.01 | 0 | 9.2 | 0 | 0.006 | 0 | 0.01 | 0 | 0.05 | 29.1 | 47 | 74.5 | 16 | 1.28 | 1.61 | Yes
4 | 33 | Concept Laser m2 | Concept Laser parameter dev. | 325 | 1400 | 60 | 0.1 |  | Density cube |  |  | Stripes | 325 | 1400 |  | 0.05 | 110 | 5 | 1 | 79 | 0.1 | 80 | 0.09 | [8 empty] | 4 | 30.24 | 38.69048 |  |  | AlMgty80 | 2 | 3 | 0 | 0.09 | < | 0.01 | < | 0.01 | < | 0.01 | 0 | 9.2 | 0 | 0.006 | 0 | 0.01 | 0 | 0.05 | 29.1 | 47 | 74.5 | 16 | 1.28 | 1.61 | Yes
4 | 34 | Concept Laser m2 | Concept Laser parameter dev. | 325 | 1400 | 60 | 0.1 |  | Density cube |  |  | Stripes | 325 | 1400 |  | 0.05 | 110 | 5 | 1 | 79 | 0.1 | 80 | 0.09 | [8 empty] | 3 | 30.24 | 38.69048 |  |  | AlMgty80 | 2 | 3 | 0 | 0.09 | < | 0.01 | < | 0.01 | < | 0.01 | 0 | 9.2 | 0 | 0.006 | 0 | 0.01 | 0 | 0.05 | 29.1 | 47 | 74.5 | 16 | 1.28 | 1.61 | Yes
4 | 35 | Concept Laser m2 | Concept Laser parameter dev. | 325 | 1400 | 60 | 0.1 |  | Density cube |  |  | Stripes | 325 | 1400 |  | 0.05 | 110 | 5 | 1 | 79 | 0.1 | 80 | 0.09 | [8 empty] | 2 | 30.24 | 38.69048 |  |  | AlMgty80 | 2 | 3 | 0 | 0.09 | < | 0.01 | < | 0.01 | < | 0.01 | 0 | 9.2 | 0 | 0.006 | 0 | 0.01 | 0 | 0.05 | 29.1 | 47 | 74.5 | 16 | 1.28 | 1.61 | Yes
4 | 36 | Concept Laser m2 | Concept Laser parameter dev. | 325 | 1400 | 60 | 0.1 |  | Density cube |  |  | Stripes | 325 | 1400 |  | 0.05 | 110 | 5 | 1 | 79 | 0.1 | 80 | 0.09 | [8 empty] | 5 | 30.24 | 38.69048 |  |  | AlMgty80 | 2 | 3 | 0 | 0.09 | < | 0.01 | < | 0.01 | < | 0.01 | 0 | 9.2 | 0 | 0.006 | 0 | 0.01 | 0 | 0.05 | 29.1 | 47 | 74.5 | 16 | 1.28 | 1.61 | Yes
4 | 37 | Concept Laser m2 | Concept Laser parameter dev. | 325 | 1400 | 60 | 0.1 |  | Density cube |  |  | Stripes | 325 | 1400 |  | 0.05 | 110 | 5 | 1 | 79 | 0.1 | 80 | 0.09 | [8 empty] | 5 | 30.24 | 38.69048 |  |  | AlMgty80 | 2 | 3 | 0 | 0.09 | < | 0.01 | < | 0.01 | < | 0.01 | 0 | 9.2 | 0 | 0.006 | 0 | 0.01 | 0 | 0.05 | 29.1 | 47 | 74.5 | 16 | 1.28 | 1.61 | Yes
4 | 38 | Concept Laser m2 | Concept Laser parameter dev. | 325 | 1400 | 60 | 0.1 |  | Density cube |  |  | Stripes | 325 | 1400 |  | 0.05 | 110 | 5 | 1 | 79 | 0.1 | 80 | 0.09 | [8 empty] | 4 | 30.24 | 38.69048 |  |  | AlMgty80 | 2 | 3 | 0 | 0.09 | < | 0.01 | < | 0.01 | < | 0.01 | 0 | 9.2 | 0 | 0.006 | 0 | 0.01 | 0 | 0.05 | 29.1 | 47 | 74.5 | 16 | 1.28 | 1.61 | Yes
4 | 39 | Concept Laser m2 | Concept Laser parameter dev. | 325 | 1400 | 60 | 0.1 |  | Density cube |  |  | Stripes | 325 | 1400 |  | 0.05 | 110 | 5 | 1 | 79 | 0.1 | 80 | 0.09 | [8 empty] | 3 | 30.24 | 38.69048 |  |  | AlMgty80 | 2 | 3 | 0 | 0.09 | < | 0.01 | < | 0.01 | < | 0.01 | 0 | 9.2 | 0 | 0.006 | 0 | 0.01 | 0 | 0.05 | 29.1 | 47 | 74.5 | 16 | 1.28 | 1.61 | Yes
4 | 40 | Concept Laser m2 | Concept Laser parameter dev. | 325 | 1400 | 60 | 0.1 |  | Density cube |  |  | Stripes | 325 | 1400 |  | 0.05 | 110 | 5 | 1 | 79 | 0.1 | 80 | 0.05 | [8 empty] | 2 | 30.24 | 38.69048 |  |  | AlMgty80 | 2 | 3 | 0 | 0.09 | < | 0.01 | < | 0.01 | < | 0.01 | 0 | 9.2 | 0 | 0.006 | 0 | 0.01 | 0 | 0.05 | 29.1 | 47 | 74.5 | 16 | 1.28 | 1.61 | Yes
4 | 41 | Concept Laser m2 | Concept Laser parameter dev. | 325 | 1400 | 60 | 0.1 |  | Density cube |  |  | Stripes | 325 | 1400 |  | 0.05 | 110 | 5 | 1 | 79 | 0.1 | 80 | 0.05 | [8 empty] | 5 | 30.24 | 38.69048 |  |  | AlMgty80 | 2 | 3 | 0 | 0.09 | < | 0.01 | < | 0.01 | < | 0.01 | 0 | 9.2 | 0 | 0.006 | 0 | 0.01 | 0 | 0.05 | 29.1 | 47 | 74.5 | 16 | 1.28 | 1.61 | Yes
4 | 42 | Concept Laser m2 | Concept Laser parameter dev. | 325 | 1400 | 60 | 0.1 |  | Density cube |  |  | Stripes | 325 | 1400 |  | 0.05 | 110 | 5 | 1 | 79 | 0.1 | 80 | 0.05 | [8 empty] | 2 | 30.24 | 38.69048 |  |  | AlMgty80 | 2 | 3 | 0 | 0.09 | < | 0.01 | < | 0.01 | < | 0.01 | 0 | 9.2 | 0 | 0.006 | 0 | 0.01 | 0 | 0.05 | 29.1 | 47 | 74.5 | 16 | 1.28 | 1.61 | Yes
4 | 43 | Concept Laser m2 | Concept Laser parameter dev. | 325 | 1400 | 60 | 0.1 |  | Density cube |  |  | Stripes | 325 | 1400 |  | 0.05 | 110 | 5 | 1 | 79 | 0.1 | 80 | 0.05 | [8 empty] | 2 | 30.24 | 38.69048 |  |  | AlMgty80 | 2 | 3 | 0 | 0.09 | < | 0.01 | < | 0.01 | < | 0.01 | 0 | 9.2 | 0 | 0.006 | 0 | 0.01 | 0 | 0.05 | 29.1 | 47 | 74.5 | 16 | 1.28 | 1.61 | Yes
4 | 44 | Concept Laser m2 | Concept Laser parameter dev. | 325 | 1400 | 60 | 0.1 |  | Density cube |  |  | Stripes | 325 | 1400 |  | 0.05 | 110 | 5 | 1 | 79 | 0.1 | 80 | 0.05 | [8 empty] | 2 | 30.24 | 38.69048 |  |  | AlMgty80 | 2 | 3 | 0 | 0.09 | < | 0.01 | < | 0.01 | < | 0.01 | 0 | 9.2 | 0 | 0.006 | 0 | 0.01 | 0 | 0.05 | 29.1 | 47 | 74.5 | 16 | 1.28 | 1.61 | Yes
4 | 45 | Concept Laser m2 | Concept Laser parameter dev. | 325 | 1400 | 60 | 0.1 |  | Density cube |  |  | Stripes | 325 | 1400 |  | 0.05 | 110 | 5 | 1 | 79 | 0.1 | 80 | 0.05 | [8 empty] | 3 | 30.24 | 38.69048 |  |  | AlMgty80 | 2 | 3 | 0 | 0.09 | < | 0.01 | < | 0.01 | < | 0.01 | 0 | 9.2 | 0 | 0.006 | 0 | 0.01 | 0 | 0.05 | 29.1 | 47 | 74.5 | 16 | 1.28 | 1.61 | Yes
4 | 46 | Concept Laser m2 | Concept Laser parameter dev. | 325 | 1400 | 60 | 0.1 |  | Density cube |  |  | Stripes | 325 | 1400 |  | 0.05 | 110 | 5 | 1 | 79 | 0.1 | 80 | 0.05 | [8 empty] | 1 | 30.24 | 38.69048 |  |  | AlMgty80 | 2 | 3 | 0 | 0.09 | < | 0.01 | < | 0.01 | < | 0.01 | 0 | 9.2 | 0 | 0.006 | 0 | 0.01 | 0 | 0.05 | 29.1 | 47 | 74.5 | 16 | 1.28 | 1.61 | Yes
4 | 47 | Concept Laser m2 | Concept Laser parameter dev. | 325 | 1400 | 60 | 0.1 |  | Density cube |  |  | Stripes | 325 | 1400 |  | 0.05 | 110 | 5 | 1 | 79 | 0.1 | 80 | 0.05 | [8 empty] | 2 | 30.24 | 38.69048 |  |  | AlMgty80 | 2 | 3 | 0 | 0.09 | < | 0.01 | < | 0.01 | < | 0.01 | 0 | 9.2 | 0 | 0.006 | 0 | 0.01 | 0 | 0.05 | 29.1 | 47 | 74.5 | 16 | 1.28 | 1.61 | Yes
4 | 48 | Concept Laser m2 | Concept Laser parameter dev. | 325 | 1400 | 60 | 0.1 |  | Density cube |  |  | Stripes | 325 | 1400 |  | 0.05 | 110 | 5 | 1 | 79 | 0.1 | 80 | 0.09 | [8 empty] | 3 | 30.24 | 38.69048 |  |  | AlMgty80 | 2 | 3 | 0 | 0.09 | < | 0.01 | < | 0.01 | < | 0.01 | 0 | 9.2 | 0 | 0.006 | 0 | 0.01 | 0 | 0.05 | 29.1 | 47 | 74.5 | 16 | 1.28 | 1.61 | Yes
4 | 49 | Concept Laser m2 | Concept Laser parameter dev. | 325 | 1400 | 60 | 0.1 |  | Density cube |  |  | Stripes | 325 | 1400 |  | 0.05 | 110 | 5 | 1 | 79 | 0.1 | 80 | 0.09 | [8 empty] | 5 | 30.24 | 38.69048 |  |  | AlMgty80 | 2 | 3 | 0 | 0.09 | < | 0.01 | < | 0.01 | < | 0.01 | 0 | 9.2 | 0 | 0.006 | 0 | 0.01 | 0 | 0.05 | 29.1 | 47 | 74.5 | 16 | 1.28 | 1.61 | Yes
4 | 50 | Concept Laser m2 | Concept Laser parameter dev. | 325 | 1400 | 60 | 0.1 |  | Density cube |  |  | Stripes | 325 | 1400 |  | 0.05 | 110 | 5 | 1 | 79 | 0.1 | 80 | 0.09 | [8 empty] | 3 | 30.24 | 38.69048 |  |  | AlMgty80 | 2 | 3 | 0 | 0.09 | < | 0.01 | < | 0.01 | < | 0.01 | 0 | 9.2 | 0 | 0.006 | 0 | 0.01 | 0 | 0.05 | 29.1 | 47 | 74.5 | 16 | 1.28 | 1.61 | Yes
4 | 51 | Concept Laser m2 | Concept Laser parameter dev. | 325 | 1400 | 60 | 0.1 |  | Density cube |  |  | Stripes | 325 | 1400 |  | 0.05 | 110 | 5 | 1 | 79 | 0.1 | 80 | 0.09 | [8 empty] | 2 | 30.24 | 38.69048 |  |  | AlMgty80 | 2 | 3 | 0 | 0.09 | < | 0.01 | < | 0.01 | < | 0.01 | 0 | 9.2 | 0 | 0.006 | 0 | 0.01 | 0 | 0.05 | 29.1 | 47 | 74.5 | 16 | 1.28 | 1.61 | Yes
4 | 52 | Concept Laser m2 | Concept Laser parameter dev. | 325 | 1400 | 60 | 0.1 |  | Density cube |  |  | Stripes | 325 | 1400 |  | 0.05 | 110 | 5 | 1 | 79 | 0.1 | 80 | 0.09 | [8 empty] | 3 | 30.24 | 38.69048 |  |  | AlMgty80 | 2 | 3 | 0 | 0.09 | < | 0.01 | < | 0.01 | < | 0.01 | 0 | 9.2 | 0 | 0.006 | 0 | 0.01 | 0 | 0.05 | 29.1 | 47 | 74.5 | 16 | 1.28 | 1.61 | Yes
4 | 53 | Concept Laser m2 | Concept Laser parameter dev. | 325 | 1400 | 60 | 0.1 |  | Density cube |  |  | Stripes | 325 | 1400 |  | 0.05 | 110 | 5 | 1 | 79 | 0.1 | 80 | 0.09 | [8 empty] | 4 | 30.24 | 38.69048 |  |  | AlMgty80 | 2 | 3 | 0 | 0.09 | < | 0.01 | < | 0.01 | < | 0.01 | 0 | 9.2 | 0 | 0.006 | 0 | 0.01 | 0 | 0.05 | 29.1 | 47 | 74.5 | 16 | 1.28 | 1.61 | Yes
4 | 54 | Concept Laser m2 | Concept Laser parameter dev. | 325 | 1400 | 60 | 0.1 |  | Density cube |  |  | Stripes | 325 | 1400 |  | 0.05 | 110 | 5 | 1 | 79 | 0.1 | 80 | 0.09 | [8 empty] | 3 | 30.24 | 38.69048 |  |  | AlMgty80 | 2 | 3 | 0 | 0.09 | < | 0.01 | < | 0.01 | < | 0.01 | 0 | 9.2 | 0 | 0.006 | 0 | 0.01 | 0 | 0.05 | 29.1 | 47 | 74.5 | 16 | 1.28 | 1.61 | Yes
4 | 55 | Concept Laser m2 | Concept Laser parameter dev. | 325 | 1400 | 60 | 0.1 |  | Density cube |  |  | Stripes | 325 | 1400 |  | 0.05 | 110 | 5 | 1 | 79 | 0.1 | 80 | 0.09 | [8 empty] | 2 | 30.24 | 38.69048 |  |  | AlMgty80 | 2 | 3 | 0 | 0.09 | < | 0.01 | < | 0.01 | < | 0.01 | 0 | 9.2 | 0 | 0.006 | 0 | 0.01 | 0 | 0.05 | 29.1 | 47 | 74.5 | 16 | 1.28 | 1.61 | Yes
4 | 56 | Concept Laser m2 | Concept Laser parameter dev. | 325 | 1400 | 60 | 0.1 |  | Density cube |  |  | Stripes | 325 | 1400 |  | 0.05 | 110 | 5 | 1 | 79 | 0.1 | 80 | 0.09 | [8 empty] | 1 | 30.24 | 38.69048 |  |  | AlMgty80 | 2 | 3 | 0 | 0.09 | < | 0.01 | < | 0.01 | < | 0.01 | 0 | 9.2 | 0 | 0.006 | 0 | 0.01 | 0 | 0.05 | 29.1 | 47 | 74.5 | 16 | 1.28 | 1.61 | Yes
4 | 57 | Concept Laser m2 | Concept Laser parameter dev. | 325 | 1400 | 60 | 0.1 |  | Density cube |  |  | Stripes | 325 | 1400 |  | 0.05 | 110 | 5 | 1 | 79 | 0.1 | 80 | 0.09 | [8 empty] | 4 | 30.24 | 38.69048 |  |  | AlMgty80 | 2 | 3 | 0 | 0.09 | < | 0.01 | < | 0.01 | < | 0.01 | 0 | 9.2 | 0 | 0.006 | 0 | 0.01 | 0 | 0.05 | 29.1 | 47 | 74.5 | 16 | 1.28 | 1.61 | Yes
4 | 58 | Concept Laser m2 | Concept Laser parameter dev. | 325 | 1400 | 60 | 0.1 |  | Density cube |  |  | Stripes | 325 | 1400 |  | 0.05 | 110 | 5 | 1 | 79 | 0.1 | 80 | 0.09 | [8 empty] | 3 | 30.24 | 38.69048 |  |  | AlMgty80 | 2 | 3 | 0 | 0.09 | < | 0.01 | < | 0.01 | < | 0.01 | 0 | 9.2 | 0 | 0.006 | 0 | 0.01 | 0 | 0.05 | 29.1 | 47 | 74.5 | 16 | 1.28 | 1.61 | Yes
4 | 59 | Concept Laser m2 | Concept Laser parameter dev. | 325 | 1400 | 60 | 0.1 |  | Density cube |  |  | Stripes | 325 | 1400 |  | 0.05 | 110 | 5 | 1 | 79 | 0.1 | 80 | 0.09 | [8 empty] | 2 | 30.24 | 38.69048 |  |  | AlMgty80 | 2 | 3 | 0 | 0.09 | < | 0.01 | < | 0.01 | < | 0.01 | 0 | 9.2 | 0 | 0.006 | 0 | 0.01 | 0 | 0.05 | 29.1 | 47 | 74.5 | 16 | 1.28 | 1.61 | Yes
4 | 60 | Concept Laser m2 | Concept Laser parameter dev. | 325 | 1400 | 60 | 0.1 |  | Density cube |  |  | Stripes | 325 | 1400 |  | 0.05 | 110 | 5 | 1 | 79 | 0.1 | 80 | 0.09 | [8 empty] | 1 | 30.24 | 38.69048 |  |  | AlMgty80 | 2 | 3 | 0 | 0.09 | < | 0.01 | < | 0.01 | < | 0.01 | 0 | 9.2 | 0 | 0.006 | 0 | 0.01 | 0 | 0.05 | 29.1 | 47 | 74.5 | 16 | 1.28 | 1.61 | Yes
5 | 1 | Concept Laser m2 | Concept Laser parameter dev. | 325 | 1400 | 60 | 0.08 |  | Density cube |  |  | Stripes | 325 | 1400 |  | 0.05 | 110 | 5 | 1 | 79 | 0.1 | 80 | 0.09 | [6 empty] | 1.793 |  |  | 24.192 | 48.3631 |  | 98.207 | AlMgty80 | 2 | 4 | 0 | 0.09 | < | 0.01 | < | 0.01 | < | 0.01 | 0 | 9.2 | 0 | 0.006 | 0 | 0.01 | 0 | 0.05 | 29.1 | 47 | 74.5 | 16 | 1.28 | 1.61 | Yes
5 | 2 | Concept Laser m2 | Concept Laser parameter dev. | 325 | 1400 | 60 | 0.1 |  | Density cube |  |  | Stripes | 325 | 1400 |  | 0.05 | 110 | 5 | 1 | 79 | 0.1 | 80 | 0.09 | [6 empty] | 2.253 |  |  | 30.24 | 38.69048 |  | 97.747 | AlMgty80 | 2 | 4 | 0 | 0.09 | < | 0.01 | < | 0.01 | < | 0.01 | 0 | 9.2 | 0 | 0.006 | 0 | 0.01 | 0 | 0.05 | 29.1 | 47 | 74.5 | 16 | 1.28 | 1.61 | Yes
5 | 3 | Concept Laser m2 | Concept Laser parameter dev. | 325 | 1400 | 60 | 0.13 |  | Density cube |  |  | Stripes | 325 | 1400 |  | 0.05 | 110 | 5 | 1 | 79 | 0.1 | 80 | 0.09 | [6 empty] | 3.41 |  |  | 39.312 | 29.7619 |  | 96.59 | AlMgty80 | 2 | 4 | 0 | 0.09 | < | 0.01 | < | 0.01 | < | 0.01 | 0 | 9.2 | 0 | 0.006 | 0 | 0.01 | 0 | 0.05 | 29.1 | 47 | 74.5 | 16 | 1.28 | 1.61 | Yes
5 | 4 | Concept Laser m2 | Concept Laser parameter dev. | 325 | 1600 | 60 | 0.08 |  | Density cube |  |  | Stripes | 325 | 1600 |  | 0.1 | 110 | 5 | 1 | 79 | 0.1 | 80 | 0.09 | [6 empty] | 2.154 |  |  | 27.648 | 42.31771 |  | 97.846 | AlMgty80 | 2 | 4 | 0 | 0.09 | < | 0.01 | < | 0.01 | < | 0.01 | 0 | 9.2 | 0 | 0.006 | 0 | 0.01 | 0 | 0.05 | 29.1 | 47 | 74.5 | 16 | 1.28 | 1.61 | Yes
5 | 5 | Concept Laser m2 | Concept Laser parameter dev. | 325 | 1400 | 60 | 0.08 |  | Density cube |  |  | Stripes | 325 | 1400 |  | 0.1 | 110 | 5 | 1 | 79 | 0.1 | 80 | 0.09 | [6 empty] | 1.717 |  |  | 24.192 | 48.3631 |  | 98.283 | AlMgty80 | 2 | 4 | 0 | 0.09 | < | 0.01 | < | 0.01 | < | 0.01 | 0 | 9.2 | 0 | 0.006 | 0 | 0.01 | 0 | 0.05 | 29.1 | 47 | 74.5 | 16 | 1.28 | 1.61 | Yes
5 | 6 | Concept Laser m2 | Concept Laser parameter dev. | 325 | 1200 | 60 | 0.08 |  | Density cube |  |  | Stripes | 325 | 1200 |  | 0.1 | 110 | 5 | 1 | 79 | 0.1 | 80 | 0.09 | [6 empty] | 0.918 |  |  | 20.736 | 56.42361 |  | 99.082 | AlMgty80 | 2 | 4 | 0 | 0.09 | < | 0.01 | < | 0.01 | < | 0.01 | 0 | 9.2 | 0 | 0.006 | 0 | 0.01 | 0 | 0.05 | 29.1 | 47 | 74.5 | 16 | 1.28 | 1.61 | Yes
5 | 7 | Concept Laser m2 | Concept Laser parameter dev. | 325 | 1000 | 60 | 0.08 |  | Density cube |  |  | Stripes | 325 | 1000 |  | 0.1 | 110 | 5 | 1 | 79 | 0.1 | 80 | 0.09 | [6 empty] | 2.31 |  |  | 17.28 | 67.70833 |  | 97.69 | AlMgty80 | 2 | 4 | 0 | 0.09 | < | 0.01 | < | 0.01 | < | 0.01 | 0 | 9.2 | 0 | 0.006 | 0 | 0.01 | 0 | 0.05 | 29.1 | 47 | 74.5 | 16 | 1.28 | 1.61 | Yes
5 | 8 | Concept Laser m2 | Concept Laser parameter dev. | 325 | 1400 | 60 | 0.08 |  | Density cube |  |  | Stripes | 325 | 1400 |  | 0.1 | 130 | 5 | 1 | 79 | 0.1 | 80 | 0.09 | [6 empty] | 0.808 |  |  | 24.192 | 48.3631 |  | 99.192 | AlMgty80 | 2 | 4 | 0 | 0.09 | < | 0.01 | < | 0.01 | < | 0.01 | 0 | 9.2 | 0 | 0.006 | 0 | 0.01 | 0 | 0.05 | 29.1 | 47 | 74.5 | 16 | 1.28 | 1.61 | Yes
5 | 9 | Concept Laser m2 | Concept Laser parameter dev. | 325 | 1200 | 60 | 0.08 |  | Density cube |  |  | Stripes | 325 | 1200 |  | 0.1 | 130 | 5 | 1 | 79 | 0.1 | 80 | 0.09 | [6 empty] | 0.545 |  |  | 20.736 | 56.42361 |  | 99.455 | AlMgty80 | 2 | 4 | 0 | 0.09 | < | 0.01 | < | 0.01 | < | 0.01 | 0 | 9.2 | 0 | 0.006 | 0 | 0.01 | 0 | 0.05 | 29.1 | 47 | 74.5 | 16 | 1.28 | 1.61 | Yes
5 | 10 | Concept Laser m2 | Concept Laser parameter dev. | 325 | 1000 | 60 | 0.08 |  | Density cube |  |  | Stripes | 325 | 1000 |  | 0.1 | 130 | 5 | 1 | 79 | 0.1 | 80 | 0.09 | [6 empty] | 1.405 |  |  | 17.28 | 67.70833 |  | 98.595 | AlMgty80 | 2 | 4 | 0 | 0.09 | < | 0.01 | < | 0.01 | < | 0.01 | 0 | 9.2 | 0 | 0.006 | 0 | 0.01 | 0 | 0.05 | 29.1 | 47 | 74.5 | 16 | 1.28 | 1.61 | Yes
5 | 11 | Concept Laser m2 | Concept Laser parameter dev. | 325 | 1400 | 60 | 0.08 |  | Density cube |  |  | Stripes | 325 | 1400 |  | 0.1 | 150 | 5 | 1 | 79 | 0.1 | 80 | 0.09 | [6 empty] | 1.401 |  |  | 24.192 | 48.3631 |  | 98.599 | AlMgty80 | 2 | 4 | 0 | 0.09 | < | 0.01 | < | 0.01 | < | 0.01 | 0 | 9.2 | 0 | 0.006 | 0 | 0.01 | 0 | 0.05 | 29.1 | 47 | 74.5 | 16 | 1.28 | 1.61 | Yes
5 | 12 | Concept Laser m2 | Concept Laser parameter dev. | 325 | 1200 | 60 | 0.08 |  | Density cube |  |  | Stripes | 325 | 1200 |  | 0.1 | 150 | 5 | 1 | 79 | 0.1 | 80 | 0.09 | [6 empty] | 1.032 |  |  | 20.736 | 56.42361 |  | 98.968 | AlMgty80 | 2 | 4 | 0 | 0.09 | < | 0.01 | < | 0.01 | < | 0.01 | 0 | 9.2 | 0 | 0.006 | 0 | 0.01 | 0 | 0.05 | 29.1 | 47 | 74.5 | 16 | 1.28 | 1.61 | Yes
5 | 13 | Concept Laser m2 | Concept Laser parameter dev. | 325 | 1000 | 60 | 0.08 |  | Density cube |  |  | Stripes | 325 | 1000 |  | 0.1 | 150 | 5 | 1 | 79 | 0.1 | 80 | 0.09 | [6 empty] | 0.786 |  |  | 17.28 | 67.70833 |  | 99.214 | AlMgty80 | 2 | 4 | 0 | 0.09 | < | 0.01 | < | 0.01 | < | 0.01 | 0 | 9.2 | 0 | 0.006 | 0 | 0.01 | 0 | 0.05 | 29.1 | 47 | 74.5 | 16 | 1.28 | 1.61 | Yes
5 | 14 | Concept Laser m2 | Concept Laser parameter dev. | 325 | 1600 | 60 | 0.1 |  | Density cube |  |  | Stripes | 325 | 1600 |  | 0.1 | 110 | 5 | 1 | 79 | 0.1 | 80 | 0.09 | [6 empty] | 2.422 |  |  | 34.56 | 33.85417 |  | 97.578 | AlMgty80 | 2 | 4 | 0 | 0.09 | < | 0.01 | < | 0.01 | < | 0.01 | 0 | 9.2 | 0 | 0.006 | 0 | 0.01 | 0 | 0.05 | 29.1 | 47 | 74.5 | 16 | 1.28 | 1.61 | Yes
5 | 15 | Concept Laser m2 | Concept Laser parameter dev. | 325 | 1400 | 60 | 0.1 |  | Density cube |  |  | Stripes | 325 | 1400 |  | 0.1 | 110 | 5 | 1 | 79 | 0.1 | 80 | 0.09 | [6 empty] | 2.428 |  |  | 30.24 | 38.69048 |  | 97.572 | AlMgty80 | 2 | 4 | 0 | 0.09 | < | 0.01 | < | 0.01 | < | 0.01 | 0 | 9.2 | 0 | 0.006 | 0 | 0.01 | 0 | 0.05 | 29.1 | 47 | 74.5 | 16 | 1.28 | 1.61 | Yes
5 | 16 | Concept Laser m2 | Concept Laser parameter dev. | 325 | 1200 | 60 | 0.1 |  | Density cube |  |  | Stripes | 325 | 1200 |  | 0.1 | 110 | 5 | 1 | 79 | 0.1 | 80 | 0.09 | [6 empty] | 1.062 |  |  | 25.92 | 45.13889 |  | 98.938 | AlMgty80 | 2 | 4 | 0 | 0.09 | < | 0.01 | < | 0.01 | < | 0.01 | 0 | 9.2 | 0 | 0.006 | 0 | 0.01 | 0 | 0.05 | 29.1 | 47 | 74.5 | 16 | 1.28 | 1.61 | Yes
5 | 17 | Concept Laser m2 | Concept Laser parameter dev. | 325 | 1000 | 60 | 0.1 |  | Density cube |  |  | Stripes | 325 | 1000 |  | 0.1 | 110 | 5 | 1 | 79 | 0.1 | 80 | 0.09 | [6 empty] | 2.082 |  |  | 21.6 | 54.16667 |  | 97.918 | AlMgty80 | 2 | 4 | 0 | 0.09 | < | 0.01 | < | 0.01 | < | 0.01 | 0 | 9.2 | 0 | 0.006 | 0 | 0.01 | 0 | 0.05 | 29.1 | 47 | 74.5 | 16 | 1.28 | 1.61 | Yes
5 | 18 | Concept Laser m2 | Concept Laser parameter dev. | 325 | 1400 | 60 | 0.1 |  | Density cube |  |  | Stripes | 325 | 1400 |  | 0.1 | 130 | 5 | 1 | 79 | 0.1 | 80 | 0.09 | [6 empty] | 1.891 |  |  | 30.24 | 38.69048 |  | 98.109 | AlMgty80 | 2 | 4 | 0 | 0.09 | < | 0.01 | < | 0.01 | < | 0.01 | 0 | 9.2 | 0 | 0.006 | 0 | 0.01 | 0 | 0.05 | 29.1 | 47 | 74.5 | 16 | 1.28 | 1.61 | Yes
5 | 19 | Concept Laser m2 | Concept Laser parameter dev. | 325 | 1200 | 60 | 0.1 |  | Density cube |  |  | Stripes | 325 | 1200 |  | 0.1 | 130 | 5 | 1 | 79 | 0.1 | 80 | 0.09 | [6 empty] | 0.942 |  |  | 25.92 | 45.13889 |  | 99.058 | AlMgty80 | 2 | 4 | 0 | 0.09 | < | 0.01 | < | 0.01 | < | 0.01 | 0 | 9.2 | 0 | 0.006 | 0 | 0.01 | 0 | 0.05 | 29.1 | 47 | 74.5 | 16 | 1.28 | 1.61 | Yes
5 | 20 | Concept Laser m2 | Concept Laser parameter dev. | 325 | 1000 | 60 | 0.1 |  | Density cube |  |  | Stripes | 325 | 1000 |  | 0.1 | 130 | 5 | 1 | 79 | 0.1 | 80 | 0.09 | [6 empty] | 0.716 |  |  | 21.6 | 54.16667 |  | 99.284 | AlMgty80 | 2 | 4 | 0 | 0.09 | < | 0.01 | < | 0.01 | < | 0.01 | 0 | 9.2 | 0 | 0.006 | 0 | 0.01 | 0 | 0.05 | 29.1 | 47 | 74.5 | 16 | 1.28 | 1.61 | Yes
5 | 21 | Concept Laser m2 | Concept Laser parameter dev. | 325 | 1400 | 60 | 0.1 |  | Density cube |  |  | Stripes | 325 | 1400 |  | 0.1 | 150 | 5 | 1 | 79 | 0.1 | 80 | 0.09 | [6 empty] | 2.16 |  |  | 30.24 | 38.69048 |  | 97.84 | AlMgty80 | 2 | 4 | 0 | 0.09 | < | 0.01 | < | 0.01 | < | 0.01 | 0 | 9.2 | 0 | 0.006 | 0 | 0.01 | 0 | 0.05 | 29.1 | 47 | 74.5 | 16 | 1.28 | 1.61 | Yes
5 | 22 | Concept Laser m2 | Concept Laser parameter dev. | 325 | 1200 | 60 | 0.1 |  | Density cube |  |  | Stripes | 325 | 1200 |  | 0.1 | 150 | 5 | 1 | 79 | 0.1 | 80 | 0.09 | [6 empty] | 0.853 |  |  | 25.92 | 45.13889 |  | 99.147 | AlMgty80 | 2 | 4 | 0 | 0.09 | < | 0.01 | < | 0.01 | < | 0.01 | 0 | 9.2 | 0 | 0.006 | 0 | 0.01 | 0 | 0.05 | 29.1 | 47 | 74.5 | 16 | 1.28 | 1.61 | Yes
5 | 23 | Concept Laser m2 | Concept Laser parameter dev. | 325 | 1000 | 60 | 0.1 |  | Density cube |  |  | Stripes | 325 | 1000 |  | 0.1 | 150 | 5 | 1 | 79 | 0.1 | 80 | 0.09 | [6 empty] | 0.582 |  |  | 21.6 | 54.16667 |  | 99.418 | AlMgty80 | 2 | 4 | 0 | 0.09 | < | 0.01 | < | 0.01 | < | 0.01 | 0 | 9.2 | 0 | 0.006 | 0 | 0.01 | 0 | 0.05 | 29.1 | 47 | 74.5 | 16 | 1.28 | 1.61 | Yes
5 | 24 | Concept Laser m2 | Concept Laser parameter dev. | 325 | 1600 | 60 | 0.13 |  | Density cube |  |  | Stripes | 325 | 1600 |  | 0.1 | 110 | 5 | 1 | 79 | 0.1 | 80 | 0.09 | [6 empty] | 2.935 |  |  | 44.928 | 26.04167 |  | 97.065 | AlMgty80 | 2 | 4 | 0 | 0.09 | < | 0.01 | < | 0.01 | < | 0.01 | 0 | 9.2 | 0 | 0.006 | 0 | 0.01 | 0 | 0.05 | 29.1 | 47 | 74.5 | 16 | 1.28 | 1.61 | Yes
5 | 25 | Concept Laser m2 | Concept Laser parameter dev. | 325 | 1400 | 60 | 0.13 |  | Density cube |  |  | Stripes | 325 | 1400 |  | 0.1 | 110 | 5 | 1 | 79 | 0.1 | 80 | 0.09 | [6 empty] | 3.222 |  |  | 39.312 | 29.7619 |  | 96.778 | AlMgty80 | 2 | 4 | 0 | 0.09 | < | 0.01 | < | 0.01 | < | 0.01 | 0 | 9.2 | 0 | 0.006 | 0 | 0.01 | 0 | 0.05 | 29.1 | 47 | 74.5 | 16 | 1.28 | 1.61 | Yes
5 | 26 | Concept Laser m2 | Concept Laser parameter dev. | 325 | 1200 | 60 | 0.13 |  | Density cube |  |  | Stripes | 325 | 1200 |  | 0.1 | 110 | 5 | 1 | 79 | 0.1 | 80 | 0.09 | [6 empty] | 2.204 |  |  | 33.696 | 34.72222 |  | 97.796 | AlMgty80 | 2 | 4 | 0 | 0.09 | < | 0.01 | < | 0.01 | < | 0.01 | 0 | 9.2 | 0 | 0.006 | 0 | 0.01 | 0 | 0.05 | 29.1 | 47 | 74.5 | 16 | 1.28 | 1.61 | Yes
5 | 27 | Concept Laser m2 | Concept Laser parameter dev. | 325 | 1000 | 60 | 0.13 |  | Density cube |  |  | Stripes | 325 | 1000 |  | 0.1 | 110 | 5 | 1 | 79 | 0.1 | 80 | 0.09 | [6 empty] | 1.952 |  |  | 28.08 | 41.66667 |  | 98.048 | AlMgty80 | 2 | 4 | 0 | 0.09 | < | 0.01 | < | 0.01 | < | 0.01 | 0 | 9.2 | 0 | 0.006 | 0 | 0.01 | 0 | 0.05 | 29.1 | 47 | 74.5 | 16 | 1.28 | 1.61 | Yes
5 | 28 | Concept Laser m2 | Concept Laser parameter dev. | 325 | 1400 | 60 | 0.13 |  | Density cube |  |  | Stripes | 325 | 1400 |  | 0.1 | 130 | 5 | 1 | 79 | 0.1 | 80 | 0.09 | [6 empty] | 2.133 |  |  | 39.312 | 29.7619 |  | 97.867 | AlMgty80 | 2 | 4 | 0 | 0.09 | < | 0.01 | < | 0.01 | < | 0.01 | 0 | 9.2 | 0 | 0.006 | 0 | 0.01 | 0 | 0.05 | 29.1 | 47 | 74.5 | 16 | 1.28 | 1.61 | Yes
5 | 29 | Concept Laser m2 | Concept Laser parameter dev. | 325 | 1200 | 60 | 0.13 |  | Density cube |  |  | Stripes | 325 | 1200 |  | 0.1 | 130 | 5 | 1 | 79 | 0.1 | 80 | 0.09 | [6 empty] | 1.335 |  |  | 33.696 | 34.72222 |  | 98.665 | AlMgty80 | 2 | 4 | 0 | 0.09 | < | 0.01 | < | 0.01 | < | 0.01 | 0 | 9.2 | 0 | 0.006 | 0 | 0.01 | 0 | 0.05 | 29.1 | 47 | 74.5 | 16 | 1.28 | 1.61 | Yes
5 | 30 | Concept Laser m2 | Concept Laser parameter dev. | 325 | 1000 | 60 | 0.13 |  | Density cube |  |  | Stripes | 325 | 1000 |  | 0.1 | 130 | 5 | 1 | 79 | 0.1 | 80 | 0.09 | [6 empty] | 0.975 |  |  | 28.08 | 41.66667 |  | 99.025 | AlMgty80 | 2 | 4 | 0 | 0.09 | < | 0.01 | < | 0.01 | < | 0.01 | 0 | 9.2 | 0 | 0.006 | 0 | 0.01 | 0 | 0.05 | 29.1 | 47 | 74.5 | 16 | 1.28 | 1.61 | Yes
5 | 31 | Concept Laser m2 | Concept Laser parameter dev. | 325 | 1400 | 60 | 0.13 |  | Density cube |  |  | Stripes | 325 | 1400 |  | 0.1 | 150 | 5 | 1 | 79 | 0.1 | 80 | 0.09 | [6 empty] | 2.32 |  |  | 39.312 | 29.7619 |  | 97.68 | AlMgty80 | 2 | 4 | 0 | 0.09 | < | 0.01 | < | 0.01 | < | 0.01 | 0 | 9.2 | 0 | 0.006 | 0 | 0.01 | 0 | 0.05 | 29.1 | 47 | 74.5 | 16 | 1.28 | 1.61 | Yes
5 | 32 | Concept Laser m2 | Concept Laser parameter dev. | 325 | 1200 | 60 | 0.13 |  | Density cube |  |  | Stripes | 325 | 1200 |  | 0.1 | 150 | 5 | 1 | 79 | 0.1 | 80 | 0.09 | [6 empty] | 2.396 |  |  | 33.696 | 34.72222 |  | 97.604 | AlMgty80 | 2 | 4 | 0 | 0.09 | < | 0.01 | < | 0.01 | < | 0.01 | 0 | 9.2 | 0 | 0.006 | 0 | 0.01 | 0 | 0.05 | 29.1 | 47 | 74.5 | 16 | 1.28 | 1.61 | Yes
5 | 33 | Concept Laser m2 | Concept Laser parameter dev. | 325 | 1000 | 60 | 0.13 |  | Density cube |  |  | Stripes | 325 | 1000 |  | 0.1 | 150 | 5 | 1 | 79 | 0.1 | 80 | 0.09 | [6 empty] | 1.476 |  |  | 28.08 | 41.66667 |  | 98.524 | AlMgty80 | 2 | 4 | 0 | 0.09 | < | 0.01 | < | 0.01 | < | 0.01 | 0 | 9.2 | 0 | 0.006 | 0 | 0.01 | 0 | 0.05 | 29.1 | 47 | 74.5 | 16 | 1.28 | 1.61 | Yes
5 | 34 | Concept Laser m2 | Concept Laser parameter dev. | 325 | 1400 | 60 | 0.1 |  | Density cube |  |  | Stripes | 325 | 1400 |  | 0.1 | 110 | 5 | 1 | 79 | 0.1 | 80 | 0.07 | [6 empty] | 1.206 |  |  | 30.24 | 38.69048 |  | 98.794 | AlMgty80 | 2 | 4 | 0 | 0.09 | < | 0.01 | < | 0.01 | < | 0.01 | 0 | 9.2 | 0 | 0.006 | 0 | 0.01 | 0 | 0.05 | 29.1 | 47 | 74.5 | 16 | 1.28 | 1.61 | Yes
5 | 35 | Concept Laser m2 | Concept Laser parameter dev. | 325 | 1400 | 60 | 0.1 |  | Density cube |  |  | Stripes | 325 | 1400 |  | 0.1 | 110 | 5 | 1 | 79 | 0.1 | 80 | 0.05 | [6 empty] | 1.732 |  |  | 30.24 | 38.69048 |  | 98.268 | AlMgty80 | 2 | 4 | 0 | 0.09 | < | 0.01 | < | 0.01 | < | 0.01 | 0 | 9.2 | 0 | 0.006 | 0 | 0.01 | 0 | 0.05 | 29.1 | 47 | 74.5 | 16 | 1.28 | 1.61 | Yes
5 | 36 | Concept Laser m2 | Concept Laser parameter dev. | 325 | 1400 | 60 | 0.1 |  | Density cube |  |  | Stripes | 325 | 1400 |  | 0.1 | 110 | 5 | 1 | 79 | 0.1 | 80 | 0.03 | [6 empty] | 1.664 |  |  | 30.24 | 38.69048 |  | 98.336 | AlMgty80 | 2 | 4 | 0 | 0.09 | < | 0.01 | < | 0.01 | < | 0.01 | 0 | 9.2 | 0 | 0.006 | 0 | 0.01 | 0 | 0.05 | 29.1 | 47 | 74.5 | 16 | 1.28 | 1.61 | Yes
6 | 1 | Concept Laser m2 | Concept Laser parameter dev. | 350 | 1400 | 60 | 0.16 |  | Density cube |  |  | Stripes | 350 | 1400 |  | 0.1 | 130 | 5 | 1 | 79 | 0.1 | 80 | 0.09 | [6 empty] | 1.924 |  |  | 48.384 | 26.04167 |  | 98.076 | AlMgty80 | 20 | 0 | 0 | 0.05 | 0 | 0.07 | 0 | 0.01 | 0 | 0.01 | 0 | 11 | 0 | 0.0135 | < | 0.01 | 0 | 0.09 | 28.5 | 46.3 | 74 | 16 | 1.22 | 1.54 | Yes | explore productivty
6 | 2 | Concept Laser m2 | Concept Laser parameter dev. | 350 | 1200 | 60 | 0.16 |  | Density cube |  |  | Stripes | 350 | 1200 |  | 0.1 | 130 | 5 | 1 | 79 | 0.1 | 80 | 0.09 | [6 empty] | 0.666 |  |  | 41.472 | 30.38194 |  | 99.334 | AlMgty80 | 20 | 0 | 0 | 0.05 | 0 | 0.07 | 0 | 0.01 | 0 | 0.01 | 0 | 11 | 0 | 0.0135 | < | 0.01 | 0 | 0.09 | 28.5 | 46.3 | 74 | 16 | 1.22 | 1.54 | Yes | explore productivty
6 | 3 | Concept Laser m2 | Concept Laser parameter dev. | 350 | 1000 | 60 | 0.16 |  | Density cube |  |  | Stripes | 350 | 1000 |  | 0.1 | 130 | 5 | 1 | 79 | 0.1 | 80 | 0.09 | [6 empty] | 0.731 |  |  | 34.56 | 36.45833 |  | 99.269 | AlMgty80 | 20 | 0 | 0 | 0.05 | 0 | 0.07 | 0 | 0.01 | 0 | 0.01 | 0 | 11 | 0 | 0.0135 | < | 0.01 | 0 | 0.09 | 28.5 | 46.3 | 74 | 16 | 1.22 | 1.54 | Yes | explore productivty
6 | 4 | Concept Laser m2 | Concept Laser parameter dev. | 350 | 1400 | 60 | 0.16 |  | Density cube |  |  | Stripes | 350 | 1400 |  | 0.1 | 150 | 5 | 1 | 79 | 0.1 | 80 | 0.09 | [6 empty] | 1.417 |  |  | 48.384 | 26.04167 |  | 98.583 | AlMgty80 | 20 | 0 | 0 | 0.05 | 0 | 0.07 | 0 | 0.01 | 0 | 0.01 | 0 | 11 | 0 | 0.0135 | < | 0.01 | 0 | 0.09 | 28.5 | 46.3 | 74 | 16 | 1.22 | 1.54 | Yes | explore productivty
6 | 5 | Concept Laser m2 | Concept Laser parameter dev. | 350 | 1200 | 60 | 0.16 |  | Density cube |  |  | Stripes | 350 | 1200 |  | 0.1 | 150 | 5 | 1 | 79 | 0.1 | 80 | 0.09 | [6 empty] | 1.061 |  |  | 41.472 | 30.38194 |  | 98.939 | AlMgty80 | 20 | 0 | 0 | 0.05 | 0 | 0.07 | 0 | 0.01 | 0 | 0.01 | 0 | 11 | 0 | 0.0135 | < | 0.01 | 0 | 0.09 | 28.5 | 46.3 | 74 | 16 | 1.22 | 1.54 | Yes | explore productivty
6 | 6 | Concept Laser m2 | Concept Laser parameter dev. | 350 | 1000 | 60 | 0.16 |  | Density cube |  |  | Stripes | 350 | 1000 |  | 0.1 | 150 | 5 | 1 | 79 | 0.1 | 80 | 0.09 | [6 empty] | 0.413 |  |  | 34.56 | 36.45833 |  | 99.587 | AlMgty80 | 20 | 0 | 0 | 0.05 | 0 | 0.07 | 0 | 0.01 | 0 | 0.01 | 0 | 11 | 0 | 0.0135 | < | 0.01 | 0 | 0.09 | 28.5 | 46.3 | 74 | 16 | 1.22 | 1.54 | Yes | explore productivty
6 | 7 | Concept Laser m2 | Concept Laser parameter dev. | 350 | 1400 | 60 | 0.14 |  | Density cube |  |  | Stripes | 350 | 1400 |  | 0.1 | 130 | 5 | 1 | 79 | 0.1 | 80 | 0.09 | [6 empty] | 1.697 |  |  | 42.336 | 29.7619 |  | 98.303 | AlMgty80 | 20 | 0 | 0 | 0.05 | 0 | 0.07 | 0 | 0.01 | 0 | 0.01 | 0 | 11 | 0 | 0.0135 | < | 0.01 | 0 | 0.09 | 28.5 | 46.3 | 74 | 16 | 1.22 | 1.54 | Yes | explore productivty
6 | 8 | Concept Laser m2 | Concept Laser parameter dev. | 350 | 1200 | 60 | 0.14 |  | Density cube |  |  | Stripes | 350 | 1200 |  | 0.1 | 130 | 5 | 1 | 79 | 0.1 | 80 | 0.09 | [6 empty] | 1.042 |  |  | 36.288 | 34.72222 |  | 98.958 | AlMgty80 | 20 | 0 | 0 | 0.05 | 0 | 0.07 | 0 | 0.01 | 0 | 0.01 | 0 | 11 | 0 | 0.0135 | < | 0.01 | 0 | 0.09 | 28.5 | 46.3 | 74 | 16 | 1.22 | 1.54 | Yes | explore productivty
6 | 9 | Concept Laser m2 | Concept Laser parameter dev. | 350 | 1000 | 60 | 0.14 |  | Density cube |  |  | Stripes | 350 | 1000 |  | 0.1 | 130 | 5 | 1 | 79 | 0.1 | 80 | 0.09 | [6 empty] | 1.271 |  |  | 30.24 | 41.66667 |  | 98.729 | AlMgty80 | 20 | 0 | 0 | 0.05 | 0 | 0.07 | 0 | 0.01 | 0 | 0.01 | 0 | 11 | 0 | 0.0135 | < | 0.01 | 0 | 0.09 | 28.5 | 46.3 | 74 | 16 | 1.22 | 1.54 | Yes | explore productivty
6 | 10 | Concept Laser m2 | Concept Laser parameter dev. | 350 | 1400 | 60 | 0.14 |  | Density cube |  |  | Stripes | 350 | 1400 |  | 0.1 | 150 | 5 | 1 | 79 | 0.1 | 80 | 0.09 | [6 empty] | 1.929 |  |  | 42.336 | 29.7619 |  | 98.071 | AlMgty80 | 20 | 0 | 0 | 0.05 | 0 | 0.07 | 0 | 0.01 | 0 | 0.01 | 0 | 11 | 0 | 0.0135 | < | 0.01 | 0 | 0.09 | 28.5 | 46.3 | 74 | 16 | 1.22 | 1.54 | Yes | explore productivty
6 | 11 | Concept Laser m2 | Concept Laser parameter dev. | 350 | 1200 | 60 | 0.14 |  | Density cube |  |  | Stripes | 350 | 1200 |  | 0.1 | 150 | 5 | 1 | 79 | 0.1 | 80 | 0.09 | [6 empty] | 0.577 |  |  | 36.288 | 34.72222 |  | 99.423 | AlMgty80 | 20 | 0 | 0 | 0.05 | 0 | 0.07 | 0 | 0.01 | 0 | 0.01 | 0 | 11 | 0 | 0.0135 | < | 0.01 | 0 | 0.09 | 28.5 | 46.3 | 74 | 16 | 1.22 | 1.54 | Yes | explore productivty
6 | 12 | Concept Laser m2 | Concept Laser parameter dev. | 350 | 1000 | 60 | 0.14 |  | Density cube |  |  | Stripes | 350 | 1000 |  | 0.1 | 150 | 5 | 1 | 79 | 0.1 | 80 | 0.09 | [6 empty] | 0.399 |  |  | 30.24 | 41.66667 |  | 99.601 | AlMgty80 | 20 | 0 | 0 | 0.05 | 0 | 0.07 | 0 | 0.01 | 0 | 0.01 | 0 | 11 | 0 | 0.0135 | < | 0.01 | 0 | 0.09 | 28.5 | 46.3 | 74 | 16 | 1.22 | 1.54 | Yes | explore productivty
6 | 13 | Concept Laser m2 | Concept Laser parameter dev. | 350 | 1400 | 60 | 0.12 |  | Density cube |  |  | Stripes | 350 | 1400 |  | 0.1 | 130 | 5 | 1 | 79 | 0.1 | 80 | 0.09 | [6 empty] | 0.806 |  |  | 36.288 | 34.72222 |  | 99.194 | AlMgty80 | 20 | 0 | 0 | 0.05 | 0 | 0.07 | 0 | 0.01 | 0 | 0.01 | 0 | 11 | 0 | 0.0135 | < | 0.01 | 0 | 0.09 | 28.5 | 46.3 | 74 | 16 | 1.22 | 1.54 | Yes | explore productivty
6 | 14 | Concept Laser m2 | Concept Laser parameter dev. | 350 | 1200 | 60 | 0.12 |  | Density cube |  |  | Stripes | 350 | 1200 |  | 0.1 | 130 | 5 | 1 | 79 | 0.1 | 80 | 0.09 | [6 empty] | 0.372 |  |  | 31.104 | 40.50926 |  | 99.628 | AlMgty80 | 20 | 0 | 0 | 0.05 | 0 | 0.07 | 0 | 0.01 | 0 | 0.01 | 0 | 11 | 0 | 0.0135 | < | 0.01 | 0 | 0.09 | 28.5 | 46.3 | 74 | 16 | 1.22 | 1.54 | Yes | explore productivty
6 | 15 | Concept Laser m2 | Concept Laser parameter dev. | 350 | 1000 | 60 | 0.12 |  | Density cube |  |  | Stripes | 350 | 1000 |  | 0.1 | 130 | 5 | 1 | 79 | 0.1 | 80 | 0.09 | [6 empty] | 0.796 |  |  | 25.92 | 48.61111 |  | 99.204 | AlMgty80 | 20 | 0 | 0 | 0.05 | 0 | 0.07 | 0 | 0.01 | 0 | 0.01 | 0 | 11 | 0 | 0.0135 | < | 0.01 | 0 | 0.09 | 28.5 | 46.3 | 74 | 16 | 1.22 | 1.54 | Yes | explore productivty
6 | 16 | Concept Laser m2 | Concept Laser parameter dev. | 350 | 1400 | 60 | 0.12 |  | Density cube |  |  | Stripes | 350 | 1400 |  | 0.1 | 150 | 5 | 1 | 79 | 0.1 | 80 | 0.09 | [6 empty] | 1.177 |  |  | 36.288 | 34.72222 |  | 98.823 | AlMgty80 | 20 | 0 | 0 | 0.05 | 0 | 0.07 | 0 | 0.01 | 0 | 0.01 | 0 | 11 | 0 | 0.0135 | < | 0.01 | 0 | 0.09 | 28.5 | 46.3 | 74 | 16 | 1.22 | 1.54 | Yes | explore productivty
6 | 17 | Concept Laser m2 | Concept Laser parameter dev. | 350 | 1200 | 60 | 0.12 |  | Density cube |  |  | Stripes | 350 | 1200 |  | 0.1 | 150 | 5 | 1 | 79 | 0.1 | 80 | 0.09 | [6 empty] | 0.963 |  |  | 31.104 | 40.50926 |  | 99.037 | AlMgty80 | 20 | 0 | 0 | 0.05 | 0 | 0.07 | 0 | 0.01 | 0 | 0.01 | 0 | 11 | 0 | 0.0135 | < | 0.01 | 0 | 0.09 | 28.5 | 46.3 | 74 | 16 | 1.22 | 1.54 | Yes | explore productivty
6 | 18 | Concept Laser m2 | Concept Laser parameter dev. | 350 | 1000 | 60 | 0.12 |  | Density cube |  |  | Stripes | 350 | 1000 |  | 0.1 | 150 | 5 | 1 | 79 | 0.1 | 80 | 0.09 | [6 empty] | 0.53 |  |  | 25.92 | 48.61111 |  | 99.47 | AlMgty80 | 20 | 0 | 0 | 0.05 | 0 | 0.07 | 0 | 0.01 | 0 | 0.01 | 0 | 11 | 0 | 0.0135 | < | 0.01 | 0 | 0.09 | 28.5 | 46.3 | 74 | 16 | 1.22 | 1.54 | Yes | explore productivty
6 | 19 | Concept Laser m2 | Concept Laser parameter dev. | 325 | 1400 | 60 | 0.08 |  | Density cube |  |  | Stripes | 325 | 1400 |  | 0.1 | 130 | 5 | 1 | 79 | 0.1 | 80 | 0.09 | [6 empty] | 0.083 |  |  | 24.192 | 48.3631 |  | 99.917 | AlMgty80 | 20 | 0 | 0 | 0.05 | 0 | 0.07 | 0 | 0.01 | 0 | 0.01 | 0 | 11 | 0 | 0.0135 | < | 0.01 | 0 | 0.09 | 28.5 | 46.3 | 74 | 16 | 1.22 | 1.54 | Yes
6 | 20 | Concept Laser m2 | Concept Laser parameter dev. | 325 | 1200 | 60 | 0.08 |  | Density cube |  |  | Stripes | 325 | 1200 |  | 0.1 | 130 | 5 | 1 | 79 | 0.1 | 80 | 0.09 | [6 empty] | 0.174 |  |  | 20.736 | 56.42361 |  | 99.826 | AlMgty80 | 20 | 0 | 0 | 0.05 | 0 | 0.07 | 0 | 0.01 | 0 | 0.01 | 0 | 11 | 0 | 0.0135 | < | 0.01 | 0 | 0.09 | 28.5 | 46.3 | 74 | 16 | 1.22 | 1.54 | Yes
6 | 21 | Concept Laser m2 | Concept Laser parameter dev. | 325 | 1000 | 60 | 0.08 |  | Density cube |  |  | Stripes | 325 | 1000 |  | 0.1 | 130 | 5 | 1 | 79 | 0.1 | 80 | 0.09 | [6 empty] | 0.597 |  |  | 17.28 | 67.70833 |  | 99.403 | AlMgty80 | 20 | 0 | 0 | 0.05 | 0 | 0.07 | 0 | 0.01 | 0 | 0.01 | 0 | 11 | 0 | 0.0135 | < | 0.01 | 0 | 0.09 | 28.5 | 46.3 | 74 | 16 | 1.22 | 1.54 | Yes
6 | 22 | Concept Laser m2 | Concept Laser parameter dev. | 325 | 1400 | 60 | 0.08 |  | Density cube |  |  | Stripes | 325 | 1400 |  | 0.1 | 130 | 5 | 1 | 79 | 0.1 | 80 | 0.09 | [9 empty] | 24.192 | 48.3631 |  |  | AlMgty80 | 20 | 0 | 0 | 0.05 | 0 | 0.07 | 0 | 0.01 | 0 | 0.01 | 0 | 11 | 0 | 0.0135 | < | 0.01 | 0 | 0.09 | 28.5 | 46.3 | 74 | 16 | 1.22 | 1.54 | Yes | surface roughness
6 | 23 | Concept Laser m2 | Concept Laser parameter dev. | 325 | 1200 | 60 | 0.08 |  | Density cube |  |  | Stripes | 325 | 1200 |  | 0.1 | 130 | 5 | 1 | 79 | 0.1 | 80 | 0.09 | [9 empty] | 20.736 | 56.42361 |  |  | AlMgty80 | 20 | 0 | 0 | 0.05 | 0 | 0.07 | 0 | 0.01 | 0 | 0.01 | 0 | 11 | 0 | 0.0135 | < | 0.01 | 0 | 0.09 | 28.5 | 46.3 | 74 | 16 | 1.22 | 1.54 | Yes | surface roughness
6 | 24 | Concept Laser m2 | Concept Laser parameter dev. | 325 | 1000 | 60 | 0.08 |  | Density cube |  |  | Stripes | 325 | 1000 |  | 0.1 | 130 | 5 | 1 | 79 | 0.1 | 80 | 0.09 | [9 empty] | 17.28 | 67.70833 |  |  | AlMgty80 | 20 | 0 | 0 | 0.05 | 0 | 0.07 | 0 | 0.01 | 0 | 0.01 | 0 | 11 | 0 | 0.0135 | < | 0.01 | 0 | 0.09 | 28.5 | 46.3 | 74 | 16 | 1.22 | 1.54 | Yes | surface roughness
6 | 25 | Concept Laser m2 | Concept Laser parameter dev. | 325 | 1400 | 60 | 0.1 |  | Density cube |  |  | Stripes | 325 | 1400 |  | 0.1 | 130 | 5 | 1 | 79 | 0.1 | 80 | 0.09 | [6 empty] | 0.264 |  |  | 30.24 | 38.69048 |  | 99.736 | AlMgty80 | 20 | 0 | 0 | 0.05 | 0 | 0.07 | 0 | 0.01 | 0 | 0.01 | 0 | 11 | 0 | 0.0135 | < | 0.01 | 0 | 0.09 | 28.5 | 46.3 | 74 | 16 | 1.22 | 1.54 | Yes
6 | 26 | Concept Laser m2 | Concept Laser parameter dev. | 325 | 1200 | 60 | 0.1 |  | Density cube |  |  | Stripes | 325 | 1200 |  | 0.1 | 130 | 5 | 1 | 79 | 0.1 | 80 | 0.09 | [6 empty] | 0.178 |  |  | 25.92 | 45.13889 |  | 99.822 | AlMgty80 | 20 | 0 | 0 | 0.05 | 0 | 0.07 | 0 | 0.01 | 0 | 0.01 | 0 | 11 | 0 | 0.0135 | < | 0.01 | 0 | 0.09 | 28.5 | 46.3 | 74 | 16 | 1.22 | 1.54 | Yes
6 | 27 | Concept Laser m2 | Concept Laser parameter dev. | 325 | 1000 | 60 | 0.1 |  | Density cube |  |  | Stripes | 325 | 1000 |  | 0.1 | 130 | 5 | 1 | 79 | 0.1 | 80 | 0.09 | [6 empty] | 0.303 |  |  | 21.6 | 54.16667 |  | 99.697 | AlMgty80 | 20 | 0 | 0 | 0.05 | 0 | 0.07 | 0 | 0.01 | 0 | 0.01 | 0 | 11 | 0 | 0.0135 | < | 0.01 | 0 | 0.09 | 28.5 | 46.3 | 74 | 16 | 1.22 | 1.54 | Yes
6 | 28 | Concept Laser m2 | Concept Laser parameter dev. | 325 | 1400 | 60 | 0.1 |  | Density cube |  |  | Stripes | 325 | 1400 |  | 0.1 | 130 | 5 | 1 | 79 | 0.1 | 80 | 0.09 | [9 empty] | 30.24 | 38.69048 |  |  | AlMgty80 | 20 | 0 | 0 | 0.05 | 0 | 0.07 | 0 | 0.01 | 0 | 0.01 | 0 | 11 | 0 | 0.0135 | < | 0.01 | 0 | 0.09 | 28.5 | 46.3 | 74 | 16 | 1.22 | 1.54 | Yes | surface roughness
6 | 29 | Concept Laser m2 | Concept Laser parameter dev. | 325 | 1200 | 60 | 0.1 |  | Density cube |  |  | Stripes | 325 | 1200 |  | 0.1 | 130 | 5 | 1 | 79 | 0.1 | 80 | 0.09 | [9 empty] | 25.92 | 45.13889 |  |  | AlMgty80 | 20 | 0 | 0 | 0.05 | 0 | 0.07 | 0 | 0.01 | 0 | 0.01 | 0 | 11 | 0 | 0.0135 | < | 0.01 | 0 | 0.09 | 28.5 | 46.3 | 74 | 16 | 1.22 | 1.54 | Yes | surface roughness
6 | 30 | Concept Laser m2 | Concept Laser parameter dev. | 325 | 1000 | 60 | 0.1 |  | Density cube |  |  | Stripes | 325 | 1000 |  | 0.1 | 130 | 5 | 1 | 79 | 0.1 | 80 | 0.09 | [9 empty] | 21.6 | 54.16667 |  |  | AlMgty80 | 20 | 0 | 0 | 0.05 | 0 | 0.07 | 0 | 0.01 | 0 | 0.01 | 0 | 11 | 0 | 0.0135 | < | 0.01 | 0 | 0.09 | 28.5 | 46.3 | 74 | 16 | 1.22 | 1.54 | Yes | surface roughness
6 | 31 | Concept Laser m2 | Concept Laser parameter dev. | 325 | 1000 | 60 | 0.1 |  | Tensile bars |  | 90 | Stripes | 325 | 1000 |  | 0.1 | 130 | 5 | 1 | 79 | 0.1 | 80 | 0.09 | [9 empty] | 21.6 | 54.16667 | 97.34915 |  | AlMgty80 | 20 | 0 | 0 | 0.05 | 0 | 0.07 | 0 | 0.01 | 0 | 0.01 | 0 | 11 | 0 | 0.0135 | < | 0.01 | 0 | 0.09 | 28.5 | 46.3 | 74 | 16 | 1.22 | 1.54 | Yes
6 | 32 | Concept Laser m2 | Concept Laser parameter dev. | 325 | 1000 | 60 | 0.1 |  | Tensile bars |  | 90 | Stripes | 325 | 1000 |  | 0.1 | 130 | 5 | 1 | 79 | 0.1 | 80 | 0.09 | [9 empty] | 21.6 | 54.16667 | 97.65705 |  | AlMgty80 | 20 | 0 | 0 | 0.05 | 0 | 0.07 | 0 | 0.01 | 0 | 0.01 | 0 | 11 | 0 | 0.0135 | < | 0.01 | 0 | 0.09 | 28.5 | 46.3 | 74 | 16 | 1.22 | 1.54 | Yes
6 | 33 | Concept Laser m2 | Concept Laser parameter dev. | 325 | 1000 | 60 | 0.1 |  | Tensile bars |  | 90 | Stripes | 325 | 1000 |  | 0.1 | 130 | 5 | 1 | 79 | 0.1 | 80 | 0.09 | [9 empty] | 21.6 | 54.16667 | 97.50475 |  | AlMgty80 | 20 | 0 | 0 | 0.05 | 0 | 0.07 | 0 | 0.01 | 0 | 0.01 | 0 | 11 | 0 | 0.0135 | < | 0.01 | 0 | 0.09 | 28.5 | 46.3 | 74 | 16 | 1.22 | 1.54 | Yes
6 | 34 | Concept Laser m2 | Concept Laser parameter dev. | 325 | 1000 | 60 | 0.1 |  | Tensile bars |  | 90 | Stripes | 325 | 1000 |  | 0.1 | 130 | 5 | 1 | 79 | 0.1 | 80 | 0.09 | [9 empty] | 21.6 | 54.16667 | 97.74667 |  | AlMgty80 | 20 | 0 | 0 | 0.05 | 0 | 0.07 | 0 | 0.01 | 0 | 0.01 | 0 | 11 | 0 | 0.0135 | < | 0.01 | 0 | 0.09 | 28.5 | 46.3 | 74 | 16 | 1.22 | 1.54 | Yes
6 | 35 | Concept Laser m2 | Concept Laser parameter dev. | 325 | 1000 | 60 | 0.1 |  | Tensile bars |  | 90 | Stripes | 325 | 1000 |  | 0.1 | 130 | 5 | 1 | 79 | 0.1 | 80 | 0.09 | [9 empty] | 21.6 | 54.16667 | 97.23984 |  | AlMgty80 | 20 | 0 | 0 | 0.05 | 0 | 0.07 | 0 | 0.01 | 0 | 0.01 | 0 | 11 | 0 | 0.0135 | < | 0.01 | 0 | 0.09 | 28.5 | 46.3 | 74 | 16 | 1.22 | 1.54 | Yes
6 | 36 | Concept Laser m2 | Concept Laser parameter dev. | 325 | 1000 | 60 | 0.1 |  | Tensile bars |  | 90 | Stripes | 325 | 1000 |  | 0.1 | 130 | 5 | 1 | 79 | 0.1 | 80 | 0.09 | [9 empty] | 21.6 | 54.16667 |  |  | AlMgty80 | 20 | 0 | 0 | 0.05 | 0 | 0.07 | 0 | 0.01 | 0 | 0.01 | 0 | 11 | 0 | 0.0135 | < | 0.01 | 0 | 0.09 | 28.5 | 46.3 | 74 | 16 | 1.22 | 1.54 | Yes
6 | 37 | Concept Laser m2 | Concept Laser parameter dev. | 325 | 1000 | 60 | 0.1 |  | Tensile bars |  | 0 | Stripes | 325 | 1000 |  | 0.1 | 130 | 5 | 1 | 79 | 0.1 | 80 | 0.09 | [9 empty] | 21.6 | 54.16667 | 97.8287 |  | AlMgty80 | 20 | 0 | 0 | 0.05 | 0 | 0.07 | 0 | 0.01 | 0 | 0.01 | 0 | 11 | 0 | 0.0135 | < | 0.01 | 0 | 0.09 | 28.5 | 46.3 | 74 | 16 | 1.22 | 1.54 | Yes
6 | 38 | Concept Laser m2 | Concept Laser parameter dev. | 325 | 1000 | 60 | 0.1 |  | Tensile bars |  | 0 | Stripes | 325 | 1000 |  | 0.1 | 130 | 5 | 1 | 79 | 0.1 | 80 | 0.09 | [9 empty] | 21.6 | 54.16667 | 97.8412 |  | AlMgty80 | 20 | 0 | 0 | 0.05 | 0 | 0.07 | 0 | 0.01 | 0 | 0.01 | 0 | 11 | 0 | 0.0135 | < | 0.01 | 0 | 0.09 | 28.5 | 46.3 | 74 | 16 | 1.22 | 1.54 | Yes
6 | 39 | Concept Laser m2 | Concept Laser parameter dev. | 325 | 1000 | 60 | 0.1 |  | Tensile bars |  | 0 | Stripes | 325 | 1000 |  | 0.1 | 130 | 5 | 1 | 79 | 0.1 | 80 | 0.09 | [9 empty] | 21.6 | 54.16667 | 97.77351 |  | AlMgty80 | 20 | 0 | 0 | 0.05 | 0 | 0.07 | 0 | 0.01 | 0 | 0.01 | 0 | 11 | 0 | 0.0135 | < | 0.01 | 0 | 0.09 | 28.5 | 46.3 | 74 | 16 | 1.22 | 1.54 | Yes
6 | 40 | Concept Laser m2 | Concept Laser parameter dev. | 325 | 1000 | 60 | 0.1 |  | Tensile bars |  | 0 | Stripes | 325 | 1000 |  | 0.1 | 130 | 5 | 1 | 79 | 0.1 | 80 | 0.09 | [9 empty] | 21.6 | 54.16667 | 99.14264 |  | AlMgty80 | 20 | 0 | 0 | 0.05 | 0 | 0.07 | 0 | 0.01 | 0 | 0.01 | 0 | 11 | 0 | 0.0135 | < | 0.01 | 0 | 0.09 | 28.5 | 46.3 | 74 | 16 | 1.22 | 1.54 | Yes
6 | 41 | Concept Laser m2 | Concept Laser parameter dev. | 325 | 1000 | 60 | 0.1 |  | Tensile bars |  | 0 | Stripes | 325 | 1000 |  | 0.1 | 130 | 5 | 1 | 79 | 0.1 | 80 | 0.09 | [9 empty] | 21.6 | 54.16667 | 94.86771 |  | AlMgty80 | 20 | 0 | 0 | 0.05 | 0 | 0.07 | 0 | 0.01 | 0 | 0.01 | 0 | 11 | 0 | 0.0135 | < | 0.01 | 0 | 0.09 | 28.5 | 46.3 | 74 | 16 | 1.22 | 1.54 | Yes
6 | 42 | Concept Laser m2 | Concept Laser parameter dev. | 325 | 1000 | 60 | 0.1 |  | Tensile bars |  | 0 | Stripes | 325 | 1000 |  | 0.1 | 130 | 5 | 1 | 79 | 0.1 | 80 | 0.09 | [9 empty] | 21.6 | 54.16667 | 97.11953 |  | AlMgty80 | 20 | 0 | 0 | 0.05 | 0 | 0.07 | 0 | 0.01 | 0 | 0.01 | 0 | 11 | 0 | 0.0135 | < | 0.01 | 0 | 0.09 | 28.5 | 46.3 | 74 | 16 | 1.22 | 1.54 | Yes
6 | 43 | Concept Laser m2 | Concept Laser parameter dev. | 325 | 1000 | 60 | 0.1 |  | Tensile bars |  | 45 | Stripes | 325 | 1000 |  | 0.1 | 130 | 5 | 1 | 79 | 0.1 | 80 | 0.09 | [9 empty] | 21.6 | 54.16667 | 97.21714 |  | AlMgty80 | 20 | 0 | 0 | 0.05 | 0 | 0.07 | 0 | 0.01 | 0 | 0.01 | 0 | 11 | 0 | 0.0135 | < | 0.01 | 0 | 0.09 | 28.5 | 46.3 | 74 | 16 | 1.22 | 1.54 | Yes
6 | 44 | Concept Laser m2 | Concept Laser parameter dev. | 325 | 1000 | 60 | 0.1 |  | Tensile bars |  | 45 | Stripes | 325 | 1000 |  | 0.1 | 130 | 5 | 1 | 79 | 0.1 | 80 | 0.09 | [9 empty] | 21.6 | 54.16667 | 97.04996 |  | AlMgty80 | 20 | 0 | 0 | 0.05 | 0 | 0.07 | 0 | 0.01 | 0 | 0.01 | 0 | 11 | 0 | 0.0135 | < | 0.01 | 0 | 0.09 | 28.5 | 46.3 | 74 | 16 | 1.22 | 1.54 | Yes
6 | 45 | Concept Laser m2 | Concept Laser parameter dev. | 325 | 1000 | 60 | 0.1 |  | Tensile bars |  | 45 | Stripes | 325 | 1000 |  | 0.1 | 130 | 5 | 1 | 79 | 0.1 | 80 | 0.09 | [9 empty] | 21.6 | 54.16667 | 97.64155 |  | AlMgty80 | 20 | 0 | 0 | 0.05 | 0 | 0.07 | 0 | 0.01 | 0 | 0.01 | 0 | 11 | 0 | 0.0135 | < | 0.01 | 0 | 0.09 | 28.5 | 46.3 | 74 | 16 | 1.22 | 1.54 | Yes
6 | 46 | Concept Laser m2 | Concept Laser parameter dev. | 325 | 1000 | 60 | 0.1 |  | Tensile bars |  | 45 | Stripes | 325 | 1000 |  | 0.1 | 130 | 5 | 1 | 79 | 0.1 | 80 | 0.09 | [9 empty] | 21.6 | 54.16667 | 97.02855 |  | AlMgty80 | 20 | 0 | 0 | 0.05 | 0 | 0.07 | 0 | 0.01 | 0 | 0.01 | 0 | 11 | 0 | 0.0135 | < | 0.01 | 0 | 0.09 | 28.5 | 46.3 | 74 | 16 | 1.22 | 1.54 | Yes
6 | 47 | Concept Laser m2 | Concept Laser parameter dev. | 325 | 1000 | 60 | 0.1 |  | Tensile bars |  | 45 | Stripes | 325 | 1000 |  | 0.1 | 130 | 5 | 1 | 79 | 0.1 | 80 | 0.09 | [9 empty] | 21.6 | 54.16667 | 97.20875 |  | AlMgty80 | 20 | 0 | 0 | 0.05 | 0 | 0.07 | 0 | 0.01 | 0 | 0.01 | 0 | 11 | 0 | 0.0135 | < | 0.01 | 0 | 0.09 | 28.5 | 46.3 | 74 | 16 | 1.22 | 1.54 | Yes
6 | 48 | Concept Laser m2 | Concept Laser parameter dev. | 325 | 1000 | 60 | 0.1 |  | Tensile bars |  | 45 | Stripes | 325 | 1000 |  | 0.1 | 130 | 5 | 1 | 79 | 0.1 | 80 | 0.09 | [9 empty] | 21.6 | 54.16667 | 97.37255 |  | AlMgty80 | 20 | 0 | 0 | 0.05 | 0 | 0.07 | 0 | 0.01 | 0 | 0.01 | 0 | 11 | 0 | 0.0135 | < | 0.01 | 0 | 0.09 | 28.5 | 46.3 | 74 | 16 | 1.22 | 1.54 | Yes
7 | 1 | Concept Laser m2 | Concept Laser parameter dev. | 325 | 1400 | 60 | 0.08 |  | Density cube | no support |  | Stripes | 200 | 500 |  | 0.1 | 130 | 5 | 1 | 79 | 0.1 | 80 | 0.09 | [6 empty] | 0.884 |  |  | 24.192 | 48.3631 |  | 99.116 | AlMgty80 | 20 | 0 | 0 | 0.05 | 0 | 0.07 | 0 | 0.01 | 0 | 0.01 | 0 | 11 | 0 | 0.0135 | < | 0.01 | 0 | 0.09 | 28.5 | 46.3 | 74 | 16 | 1.22 | 1.54 | Yes
7 | 2 | Concept Laser m2 | Concept Laser parameter dev. | 325 | 1200 | 60 | 0.08 |  | Density cube | no support |  | Stripes | 200 | 500 |  | 0.1 | 130 | 5 | 1 | 79 | 0.1 | 80 | 0.09 | [6 empty] | 0.61 |  |  | 20.736 | 56.42361 |  | 99.39 | AlMgty80 | 20 | 0 | 0 | 0.05 | 0 | 0.07 | 0 | 0.01 | 0 | 0.01 | 0 | 11 | 0 | 0.0135 | < | 0.01 | 0 | 0.09 | 28.5 | 46.3 | 74 | 16 | 1.22 | 1.54 | Yes
7 | 3 | Concept Laser m2 | Concept Laser parameter dev. | 325 | 1000 | 60 | 0.08 |  | Density cube | no support |  | Stripes | 200 | 500 |  | 0.1 | 130 | 5 | 1 | 79 | 0.1 | 80 | 0.09 | [6 empty] | 0.701 |  |  | 17.28 | 67.70833 |  | 99.299 | AlMgty80 | 20 | 0 | 0 | 0.05 | 0 | 0.07 | 0 | 0.01 | 0 | 0.01 | 0 | 11 | 0 | 0.0135 | < | 0.01 | 0 | 0.09 | 28.5 | 46.3 | 74 | 16 | 1.22 | 1.54 | Yes
7 | 4 | Concept Laser m2 | Concept Laser parameter dev. | 325 | 1400 | 60 | 0.1 |  | Density cube | no support |  | Stripes | 200 | 500 |  | 0.1 | 130 | 5 | 1 | 79 | 0.1 | 80 | 0.09 | [6 empty] | 0.759 |  |  | 30.24 | 38.69048 |  | 99.241 | AlMgty80 | 20 | 0 | 0 | 0.05 | 0 | 0.07 | 0 | 0.01 | 0 | 0.01 | 0 | 11 | 0 | 0.0135 | < | 0.01 | 0 | 0.09 | 28.5 | 46.3 | 74 | 16 | 1.22 | 1.54 | Yes
7 | 5 | Concept Laser m2 | Concept Laser parameter dev. | 325 | 1200 | 60 | 0.1 |  | Density cube | no support |  | Stripes | 200 | 500 |  | 0.1 | 130 | 5 | 1 | 79 | 0.1 | 80 | 0.09 | [6 empty] | 0.552 |  |  | 25.92 | 45.13889 |  | 99.448 | AlMgty80 | 20 | 0 | 0 | 0.05 | 0 | 0.07 | 0 | 0.01 | 0 | 0.01 | 0 | 11 | 0 | 0.0135 | < | 0.01 | 0 | 0.09 | 28.5 | 46.3 | 74 | 16 | 1.22 | 1.54 | Yes
7 | 6 | Concept Laser m2 | Concept Laser parameter dev. | 325 | 1000 | 60 | 0.1 |  | Density cube | no support |  | Stripes | 200 | 500 |  | 0.1 | 130 | 5 | 1 | 79 | 0.1 | 80 | 0.09 | [6 empty] | 0.331 |  |  | 21.6 | 54.16667 |  | 99.669 | AlMgty80 | 20 | 0 | 0 | 0.05 | 0 | 0.07 | 0 | 0.01 | 0 | 0.01 | 0 | 11 | 0 | 0.0135 | < | 0.01 | 0 | 0.09 | 28.5 | 46.3 | 74 | 16 | 1.22 | 1.54 | Yes
7 | 7 | Concept Laser m2 | Concept Laser parameter dev. | 350 | 1200 | 60 | 0.14 |  | Density cube | no support |  | Stripes | 200 | 500 |  | 0.1 | 150 | 5 | 1 | 79 | 0.1 | 80 | 0.09 | [6 empty] | 0.698 |  |  | 36.288 | 34.72222 |  | 99.302 | AlMgty80 | 20 | 0 | 0 | 0.05 | 0 | 0.07 | 0 | 0.01 | 0 | 0.01 | 0 | 11 | 0 | 0.0135 | < | 0.01 | 0 | 0.09 | 28.5 | 46.3 | 74 | 16 | 1.22 | 1.54 | Yes
7 | 8 | Concept Laser m2 | Concept Laser parameter dev. | 350 | 1000 | 60 | 0.14 |  | Density cube | no support |  | Stripes | 200 | 500 |  | 0.1 | 150 | 5 | 1 | 79 | 0.1 | 80 | 0.09 | [6 empty] | 0.645 |  |  | 30.24 | 41.66667 |  | 99.355 | AlMgty80 | 20 | 0 | 0 | 0.05 | 0 | 0.07 | 0 | 0.01 | 0 | 0.01 | 0 | 11 | 0 | 0.0135 | < | 0.01 | 0 | 0.09 | 28.5 | 46.3 | 74 | 16 | 1.22 | 1.54 | Yes
7 | 9 | Concept Laser m2 | Concept Laser parameter dev. | 350 | 1000 | 60 | 0.16 |  | Density cube | no support |  | Stripes | 200 | 500 |  | 0.1 | 150 | 5 | 1 | 79 | 0.1 | 80 | 0.09 | [6 empty] | 0.624 |  |  | 34.56 | 36.45833 | 97.23224 | 99.376 | AlMgty80 | 20 | 0 | 0 | 0.05 | 0 | 0.07 | 0 | 0.01 | 0 | 0.01 | 0 | 11 | 0 | 0.0135 | < | 0.01 | 0 | 0.09 | 28.5 | 46.3 | 74 | 16 | 1.22 | 1.54 | Yes
7 | 10 | Concept Laser m2 | Concept Laser parameter dev. | 325 | 1000 | 60 | 0.1 |  | Tensile bars | no support | 0 | Stripes | 200 | 500 |  | 0.1 | 130 | 5 | 1 | 79 | 0.1 | 80 | 0.09 | [9 empty] | 21.6 | 54.16667 | 97.24302 |  | AlMgty80 | 20 | 0 | 0 | 0.05 | 0 | 0.07 | 0 | 0.01 | 0 | 0.01 | 0 | 11 | 0 | 0.0135 | < | 0.01 | 0 | 0.09 | 28.5 | 46.3 | 74 | 16 | 1.22 | 1.54 | Yes
7 | 11 | Concept Laser m2 | Concept Laser parameter dev. | 325 | 1000 | 60 | 0.1 |  | Tensile bars | no support | 0 | Stripes | 200 | 500 |  | 0.1 | 130 | 5 | 1 | 79 | 0.1 | 80 | 0.09 | [9 empty] | 21.6 | 54.16667 | 97.67738 |  | AlMgty80 | 20 | 0 | 0 | 0.05 | 0 | 0.07 | 0 | 0.01 | 0 | 0.01 | 0 | 11 | 0 | 0.0135 | < | 0.01 | 0 | 0.09 | 28.5 | 46.3 | 74 | 16 | 1.22 | 1.54 | Yes
7 | 12 | Concept Laser m2 | Concept Laser parameter dev. | 325 | 1000 | 60 | 0.1 |  | Tensile bars | no support | 0 | Stripes | 200 | 500 |  | 0.1 | 130 | 5 | 1 | 79 | 0.1 | 80 | 0.09 | [9 empty] | 21.6 | 54.16667 | 97.26892 |  | AlMgty80 | 20 | 0 | 0 | 0.05 | 0 | 0.07 | 0 | 0.01 | 0 | 0.01 | 0 | 11 | 0 | 0.0135 | < | 0.01 | 0 | 0.09 | 28.5 | 46.3 | 74 | 16 | 1.22 | 1.54 | Yes
7 | 13 | Concept Laser m2 | Concept Laser parameter dev. | 325 | 1000 | 60 | 0.1 |  | Tensile bars | no support | 0 | Stripes | 200 | 500 |  | 0.1 | 130 | 5 | 1 | 79 | 0.1 | 80 | 0.09 | [9 empty] | 21.6 | 54.16667 | 97.65141 |  | AlMgty80 | 20 | 0 | 0 | 0.05 | 0 | 0.07 | 0 | 0.01 | 0 | 0.01 | 0 | 11 | 0 | 0.0135 | < | 0.01 | 0 | 0.09 | 28.5 | 46.3 | 74 | 16 | 1.22 | 1.54 | Yes
7 | 14 | Concept Laser m2 | Concept Laser parameter dev. | 325 | 1000 | 60 | 0.1 |  | Tensile bars | Supports | 0 | Stripes | 200 | 500 |  | 0.1 | 130 | 5 | 1 | 79 | 0.1 | 80 | 0.09 | [9 empty] | 21.6 | 54.16667 | 97.57412 |  | AlMgty80 | 20 | 0 | 0 | 0.05 | 0 | 0.07 | 0 | 0.01 | 0 | 0.01 | 0 | 11 | 0 | 0.0135 | < | 0.01 | 0 | 0.09 | 28.5 | 46.3 | 74 | 16 | 1.22 | 1.54 | Yes
7 | 15 | Concept Laser m2 | Concept Laser parameter dev. | 325 | 1000 | 60 | 0.1 |  | Tensile bars | Supports | 0 | Stripes | 200 | 500 |  | 0.1 | 130 | 5 | 1 | 79 | 0.1 | 80 | 0.09 | [9 empty] | 21.6 | 54.16667 | 97.58306 |  | AlMgty80 | 20 | 0 | 0 | 0.05 | 0 | 0.07 | 0 | 0.01 | 0 | 0.01 | 0 | 11 | 0 | 0.0135 | < | 0.01 | 0 | 0.09 | 28.5 | 46.3 | 74 | 16 | 1.22 | 1.54 | Yes
7 | 16 | Concept Laser m2 | Concept Laser parameter dev. | 325 | 1000 | 60 | 0.1 |  | Tensile bars | Supports | 0 | Stripes | 200 | 500 |  | 0.1 | 130 | 5 | 1 | 79 | 0.1 | 80 | 0.09 | [9 empty] | 21.6 | 54.16667 | 97.58245 |  | AlMgty80 | 20 | 0 | 0 | 0.05 | 0 | 0.07 | 0 | 0.01 | 0 | 0.01 | 0 | 11 | 0 | 0.0135 | < | 0.01 | 0 | 0.09 | 28.5 | 46.3 | 74 | 16 | 1.22 | 1.54 | Yes
7 | 17 | Concept Laser m2 | Concept Laser parameter dev. | 325 | 1000 | 60 | 0.1 |  | Tensile bars | Supports | 0 | Stripes | 200 | 500 |  | 0.1 | 130 | 5 | 1 | 79 | 0.1 | 80 | 0.09 | [9 empty] | 21.6 | 54.16667 | 97.71114 |  | AlMgty80 | 20 | 0 | 0 | 0.05 | 0 | 0.07 | 0 | 0.01 | 0 | 0.01 | 0 | 11 | 0 | 0.0135 | < | 0.01 | 0 | 0.09 | 28.5 | 46.3 | 74 | 16 | 1.22 | 1.54 | Yes
7 | 18 | Concept Laser m2 | Concept Laser parameter dev. | 350 | 1000 | 60 | 0.14 |  | Tensile bars | Supports | 0 | Stripes | 200 | 500 |  | 0.1 | 150 | 5 | 1 | 79 | 0.1 | 80 | 0.09 | [9 empty] | 30.24 | 41.66667 | 98.0209 |  | AlMgty80 | 20 | 0 | 0 | 0.05 | 0 | 0.07 | 0 | 0.01 | 0 | 0.01 | 0 | 11 | 0 | 0.0135 | < | 0.01 | 0 | 0.09 | 28.5 | 46.3 | 74 | 16 | 1.22 | 1.54 | Yes
7 | 19 | Concept Laser m2 | Concept Laser parameter dev. | 350 | 1000 | 60 | 0.14 |  | Tensile bars | Supports | 0 | Stripes | 200 | 500 |  | 0.1 | 150 | 5 | 1 | 79 | 0.1 | 80 | 0.09 | [9 empty] | 30.24 | 41.66667 | 97.98085 |  | AlMgty80 | 20 | 0 | 0 | 0.05 | 0 | 0.07 | 0 | 0.01 | 0 | 0.01 | 0 | 11 | 0 | 0.0135 | < | 0.01 | 0 | 0.09 | 28.5 | 46.3 | 74 | 16 | 1.22 | 1.54 | Yes
7 | 20 | Concept Laser m2 | Concept Laser parameter dev. | 350 | 1000 | 60 | 0.14 |  | Tensile bars | Supports | 0 | Stripes | 200 | 500 |  | 0.1 | 150 | 5 | 1 | 79 | 0.1 | 80 | 0.09 | [9 empty] | 30.24 | 41.66667 | 97.9538 |  | AlMgty80 | 20 | 0 | 0 | 0.05 | 0 | 0.07 | 0 | 0.01 | 0 | 0.01 | 0 | 11 | 0 | 0.0135 | < | 0.01 | 0 | 0.09 | 28.5 | 46.3 | 74 | 16 | 1.22 | 1.54 | Yes
7 | 21 | Concept Laser m2 | Concept Laser parameter dev. | 350 | 1000 | 60 | 0.14 |  | Tensile bars | Supports | 0 | Stripes | 200 | 500 |  | 0.1 | 150 | 5 | 1 | 79 | 0.1 | 80 | 0.09 | [9 empty] | 30.24 | 41.66667 | 97.38803 |  | AlMgty80 | 20 | 0 | 0 | 0.05 | 0 | 0.07 | 0 | 0.01 | 0 | 0.01 | 0 | 11 | 0 | 0.0135 | < | 0.01 | 0 | 0.09 | 28.5 | 46.3 | 74 | 16 | 1.22 | 1.54 | Yes
7 | 22 | Concept Laser m2 | Concept Laser parameter dev. | 350 | 1000 | 60 | 0.14 |  | Tensile bars | no support | 90 | Stripes | 200 | 500 |  | 0.1 | 150 | 5 | 1 | 79 | 0.1 | 80 | 0.09 | [9 empty] | 30.24 | 41.66667 | 97.4532 |  | AlMgty80 | 20 | 0 | 0 | 0.05 | 0 | 0.07 | 0 | 0.01 | 0 | 0.01 | 0 | 11 | 0 | 0.0135 | < | 0.01 | 0 | 0.09 | 28.5 | 46.3 | 74 | 16 | 1.22 | 1.54 | Yes
7 | 23 | Concept Laser m2 | Concept Laser parameter dev. | 350 | 1000 | 60 | 0.14 |  | Tensile bars | no support | 90 | Stripes | 200 | 500 |  | 0.1 | 150 | 5 | 1 | 79 | 0.1 | 80 | 0.09 | [9 empty] | 30.24 | 41.66667 | 97.44835 |  | AlMgty80 | 20 | 0 | 0 | 0.05 | 0 | 0.07 | 0 | 0.01 | 0 | 0.01 | 0 | 11 | 0 | 0.0135 | < | 0.01 | 0 | 0.09 | 28.5 | 46.3 | 74 | 16 | 1.22 | 1.54 | Yes
7 | 24 | Concept Laser m2 | Concept Laser parameter dev. | 350 | 1000 | 60 | 0.14 |  | Tensile bars | no support | 90 | Stripes | 200 | 500 |  | 0.1 | 150 | 5 | 1 | 79 | 0.1 | 80 | 0.09 | [9 empty] | 30.24 | 41.66667 | 97.38811 |  | AlMgty80 | 20 | 0 | 0 | 0.05 | 0 | 0.07 | 0 | 0.01 | 0 | 0.01 | 0 | 11 | 0 | 0.0135 | < | 0.01 | 0 | 0.09 | 28.5 | 46.3 | 74 | 16 | 1.22 | 1.54 | Yes
7 | 25 | Concept Laser m2 | Concept Laser parameter dev. | 350 | 1000 | 60 | 0.14 |  | Tensile bars | no support | 90 | Stripes | 200 | 500 |  | 0.1 | 150 | 5 | 1 | 79 | 0.1 | 80 | 0.09 | [9 empty] | 30.24 | 41.66667 |  |  | AlMgty80 | 20 | 0 | 0 | 0.05 | 0 | 0.07 | 0 | 0.01 | 0 | 0.01 | 0 | 11 | 0 | 0.0135 | < | 0.01 | 0 | 0.09 | 28.5 | 46.3 | 74 | 16 | 1.22 | 1.54 | Yes
1 | 1 | EOS M 290 | EOS parameter dev. | 370 | 1175 | 50 | 0.1 | 100 | Density cube | Pyramide |  | Stripes | [20 empty] | 21.15 | 62.97872 |  | 99.471 | AlMgty90 | 12 | 0 | 0 | 0.07 | 0 | 0.07 | < | 0.01 | < | 0.01 | 0 | 11.9 | 0 | 0.014 | < | 0.01 | 0 | 0.08 | 27.4 | 44.5 | 72.2 | 16 | 1.24 | 1.61 | Yes
1 | 2 | EOS M 290 | EOS parameter dev. | 370 | 1500 | 50 | 0.1 | 100 | Density cube | Pyramide |  | Stripes | [20 empty] | 27 | 49.33333 |  | 99.18 | AlMgty90 | 12 | 0 | 0 | 0.07 | 0 | 0.07 | < | 0.01 | < | 0.01 | 0 | 11.9 | 0 | 0.014 | < | 0.01 | 0 | 0.08 | 27.4 | 44.5 | 72.2 | 16 | 1.24 | 1.61 | Yes
1 | 3 | EOS M 290 | EOS parameter dev. | 370 | 1850 | 50 | 0.1 | 100 | Density cube | Pyramide |  | Stripes | [20 empty] | 33.3 | 40 |  | 99.077 | AlMgty90 | 12 | 0 | 0 | 0.07 | 0 | 0.07 | < | 0.01 | < | 0.01 | 0 | 11.9 | 0 | 0.014 | < | 0.01 | 0 | 0.08 | 27.4 | 44.5 | 72.2 | 16 | 1.24 | 1.61 | Yes
1 | 4 | EOS M 290 | EOS parameter dev. | 370 | 2175 | 50 | 0.1 | 100 | Density cube | Pyramide |  | Stripes | [20 empty] | 39.15 | 34.02299 |  | 99.457 | AlMgty90 | 12 | 0 | 0 | 0.07 | 0 | 0.07 | < | 0.01 | < | 0.01 | 0 | 11.9 | 0 | 0.014 | < | 0.01 | 0 | 0.08 | 27.4 | 44.5 | 72.2 | 16 | 1.24 | 1.61 | Yes
1 | 5 | EOS M 290 | EOS parameter dev. | 370 | 2500 | 50 | 0.1 | 100 | Density cube | Pyramide |  | Stripes | [20 empty] | 45 | 29.6 |  | 98.467 | AlMgty90 | 12 | 0 | 0 | 0.07 | 0 | 0.07 | < | 0.01 | < | 0.01 | 0 | 11.9 | 0 | 0.014 | < | 0.01 | 0 | 0.08 | 27.4 | 44.5 | 72.2 | 16 | 1.24 | 1.61 | Yes
2 | 1 | EOS M 290 | EOS parameter dev. | 370 | 725 | 50 | 0.16 | 100 | Density cube | Pyramide |  | Stripes | [20 empty] | 20.88 | 63.7931 |  | 99.482 | AlMgty90 | 12 | 0 | 0 | 0.07 | 0 | 0.07 | < | 0.01 | < | 0.01 | 0 | 11.9 | 0 | 0.014 | < | 0.01 | 0 | 0.08 | 27.4 | 44.5 | 72.2 | 16 | 1.24 | 1.61 | Yes
2 | 2 | EOS M 290 | EOS parameter dev. | 370 | 925 | 50 | 0.16 | 100 | Density cube | Pyramide |  | Stripes | [20 empty] | 26.64 | 50 |  | 99.66 | AlMgty90 | 12 | 0 | 0 | 0.07 | 0 | 0.07 | < | 0.01 | < | 0.01 | 0 | 11.9 | 0 | 0.014 | < | 0.01 | 0 | 0.08 | 27.4 | 44.5 | 72.2 | 16 | 1.24 | 1.61 | Yes
2 | 3 | EOS M 290 | EOS parameter dev. | 370 | 1150 | 50 | 0.16 | 100 | Density cube | Pyramide |  | Stripes | [20 empty] | 33.12 | 40.21739 |  | 99.426 | AlMgty90 | 12 | 0 | 0 | 0.07 | 0 | 0.07 | < | 0.01 | < | 0.01 | 0 | 11.9 | 0 | 0.014 | < | 0.01 | 0 | 0.08 | 27.4 | 44.5 | 72.2 | 16 | 1.24 | 1.61 | Yes
2 | 4 | EOS M 290 | EOS parameter dev. | 370 | 1350 | 50 | 0.16 | 100 | Density cube | Pyramide |  | Stripes | [20 empty] | 38.88 | 34.25926 |  | 98.936 | AlMgty90 | 12 | 0 | 0 | 0.07 | 0 | 0.07 | < | 0.01 | < | 0.01 | 0 | 11.9 | 0 | 0.014 | < | 0.01 | 0 | 0.08 | 27.4 | 44.5 | 72.2 | 16 | 1.24 | 1.61 | Yes
2 | 5 | EOS M 290 | EOS parameter dev. | 370 | 1550 | 50 | 0.16 | 100 | Density cube | Pyramide |  | Stripes | [20 empty] | 44.64 | 29.83871 |  | 98.268 | AlMgty90 | 12 | 0 | 0 | 0.07 | 0 | 0.07 | < | 0.01 | < | 0.01 | 0 | 11.9 | 0 | 0.014 | < | 0.01 | 0 | 0.08 | 27.4 | 44.5 | 72.2 | 16 | 1.24 | 1.61 | Yes
2 | 6 | EOS M 290 | EOS parameter dev. | 370 | 825 | 50 | 0.14 | 100 | Density cube | Pyramide |  | Stripes | [20 empty] | 20.79 | 64.06926 |  | 99.52 | AlMgty90 | 12 | 0 | 0 | 0.07 | 0 | 0.07 | < | 0.01 | < | 0.01 | 0 | 11.9 | 0 | 0.014 | < | 0.01 | 0 | 0.08 | 27.4 | 44.5 | 72.2 | 16 | 1.24 | 1.61 | Yes
2 | 7 | EOS M 290 | EOS parameter dev. | 370 | 1050 | 50 | 0.14 | 100 | Density cube | Pyramide |  | Stripes | [20 empty] | 26.46 | 50.34014 |  | 99.727 | AlMgty90 | 12 | 0 | 0 | 0.07 | 0 | 0.07 | < | 0.01 | < | 0.01 | 0 | 11.9 | 0 | 0.014 | < | 0.01 | 0 | 0.08 | 27.4 | 44.5 | 72.2 | 16 | 1.24 | 1.61 | Yes
2 | 8 | EOS M 290 | EOS parameter dev. | 370 | 1300 | 50 | 0.14 | 100 | Density cube | Pyramide |  | Stripes | [20 empty] | 32.76 | 40.65934 |  | 99.838 | AlMgty90 | 12 | 0 | 0 | 0.07 | 0 | 0.07 | < | 0.01 | < | 0.01 | 0 | 11.9 | 0 | 0.014 | < | 0.01 | 0 | 0.08 | 27.4 | 44.5 | 72.2 | 16 | 1.24 | 1.61 | Yes
2 | 9 | EOS M 290 | EOS parameter dev. | 370 | 1525 | 50 | 0.14 | 100 | Density cube | Pyramide |  | Stripes | [20 empty] | 38.43 | 34.66042 |  | 99.005 | AlMgty90 | 12 | 0 | 0 | 0.07 | 0 | 0.07 | < | 0.01 | < | 0.01 | 0 | 11.9 | 0 | 0.014 | < | 0.01 | 0 | 0.08 | 27.4 | 44.5 | 72.2 | 16 | 1.24 | 1.61 | Yes
2 | 10 | EOS M 290 | EOS parameter dev. | 370 | 1775 | 50 | 0.14 | 100 | Density cube | Pyramide |  | Stripes | [20 empty] | 44.73 | 29.77867 |  | 98.358 | AlMgty90 | 12 | 0 | 0 | 0.07 | 0 | 0.07 | < | 0.01 | < | 0.01 | 0 | 11.9 | 0 | 0.014 | < | 0.01 | 0 | 0.08 | 27.4 | 44.5 | 72.2 | 16 | 1.24 | 1.61 | Yes
2 | 11 | EOS M 290 | EOS parameter dev. | 370 | 975 | 50 | 0.12 | 100 | Density cube | Pyramide |  | Stripes | [20 empty] | 21.06 | 63.24786 |  | 99.742 | AlMgty90 | 12 | 0 | 0 | 0.07 | 0 | 0.07 | < | 0.01 | < | 0.01 | 0 | 11.9 | 0 | 0.014 | < | 0.01 | 0 | 0.08 | 27.4 | 44.5 | 72.2 | 16 | 1.24 | 1.61 | Yes
2 | 12 | EOS M 290 | EOS parameter dev. | 370 | 1250 | 50 | 0.12 | 100 | Density cube | Pyramide |  | Stripes | [20 empty] | 27 | 49.33333 |  | 99.792 | AlMgty90 | 12 | 0 | 0 | 0.07 | 0 | 0.07 | < | 0.01 | < | 0.01 | 0 | 11.9 | 0 | 0.014 | < | 0.01 | 0 | 0.08 | 27.4 | 44.5 | 72.2 | 16 | 1.24 | 1.61 | Yes
2 | 13 | EOS M 290 | EOS parameter dev. | 370 | 1525 | 50 | 0.12 | 100 | Density cube | Pyramide |  | Stripes | [20 empty] | 32.94 | 40.43716 |  | 99.456 | AlMgty90 | 12 | 0 | 0 | 0.07 | 0 | 0.07 | < | 0.01 | < | 0.01 | 0 | 11.9 | 0 | 0.014 | < | 0.01 | 0 | 0.08 | 27.4 | 44.5 | 72.2 | 16 | 1.24 | 1.61 | Yes
2 | 14 | EOS M 290 | EOS parameter dev. | 370 | 1800 | 50 | 0.12 | 100 | Density cube | Pyramide |  | Stripes | [20 empty] | 38.88 | 34.25926 |  | 99.047 | AlMgty90 | 12 | 0 | 0 | 0.07 | 0 | 0.07 | < | 0.01 | < | 0.01 | 0 | 11.9 | 0 | 0.014 | < | 0.01 | 0 | 0.08 | 27.4 | 44.5 | 72.2 | 16 | 1.24 | 1.61 | Yes
2 | 15 | EOS M 290 | EOS parameter dev. | 370 | 2075 | 50 | 0.12 | 100 | Density cube | Pyramide |  | Stripes | [20 empty] | 44.82 | 29.71888 |  | 98.587 | AlMgty90 | 12 | 0 | 0 | 0.07 | 0 | 0.07 | < | 0.01 | < | 0.01 | 0 | 11.9 | 0 | 0.014 | < | 0.01 | 0 | 0.08 | 27.4 | 44.5 | 72.2 | 16 | 1.24 | 1.61 | Yes
2 | 16 | EOS M 290 | EOS parameter dev. | 370 | 1175 | 50 | 0.1 | 100 | Density cube | Pyramide |  | Stripes | [20 empty] | 21.15 | 62.97872 |  | 99.855 | AlMgty90 | 12 | 0 | 0 | 0.07 | 0 | 0.07 | < | 0.01 | < | 0.01 | 0 | 11.9 | 0 | 0.014 | < | 0.01 | 0 | 0.08 | 27.4 | 44.5 | 72.2 | 16 | 1.24 | 1.61 | Yes
2 | 17 | EOS M 290 | EOS parameter dev. | 370 | 1500 | 50 | 0.1 | 100 | Density cube | Pyramide |  | Stripes | [20 empty] | 27 | 49.33333 |  | 99.843 | AlMgty90 | 12 | 0 | 0 | 0.07 | 0 | 0.07 | < | 0.01 | < | 0.01 | 0 | 11.9 | 0 | 0.014 | < | 0.01 | 0 | 0.08 | 27.4 | 44.5 | 72.2 | 16 | 1.24 | 1.61 | Yes
2 | 18 | EOS M 290 | EOS parameter dev. | 370 | 1850 | 50 | 0.1 | 100 | Density cube | Pyramide |  | Stripes | [20 empty] | 33.3 | 40 |  | 99.622 | AlMgty90 | 12 | 0 | 0 | 0.07 | 0 | 0.07 | < | 0.01 | < | 0.01 | 0 | 11.9 | 0 | 0.014 | < | 0.01 | 0 | 0.08 | 27.4 | 44.5 | 72.2 | 16 | 1.24 | 1.61 | Yes
2 | 19 | EOS M 290 | EOS parameter dev. | 370 | 2175 | 50 | 0.1 | 100 | Density cube | Pyramide |  | Stripes | [20 empty] | 39.15 | 34.02299 |  | 99.554 | AlMgty90 | 12 | 0 | 0 | 0.07 | 0 | 0.07 | < | 0.01 | < | 0.01 | 0 | 11.9 | 0 | 0.014 | < | 0.01 | 0 | 0.08 | 27.4 | 44.5 | 72.2 | 16 | 1.24 | 1.61 | Yes
2 | 20 | EOS M 290 | EOS parameter dev. | 370 | 2500 | 50 | 0.1 | 100 | Density cube | Pyramide |  | Stripes | [20 empty] | 45 | 29.6 |  | 98.977 | AlMgty90 | 12 | 0 | 0 | 0.07 | 0 | 0.07 | < | 0.01 | < | 0.01 | 0 | 11.9 | 0 | 0.014 | < | 0.01 | 0 | 0.08 | 27.4 | 44.5 | 72.2 | 16 | 1.24 | 1.61 | Yes
2 | 21 | EOS M 290 | EOS parameter dev. | 370 | 1450 | 50 | 0.08 | 100 | Density cube | Pyramide |  | Stripes | [20 empty] | 20.88 | 63.7931 |  | 99.832 | AlMgty90 | 12 | 0 | 0 | 0.07 | 0 | 0.07 | < | 0.01 | < | 0.01 | 0 | 11.9 | 0 | 0.014 | < | 0.01 | 0 | 0.08 | 27.4 | 44.5 | 72.2 | 16 | 1.24 | 1.61 | Yes
2 | 22 | EOS M 290 | EOS parameter dev. | 370 | 1700 | 50 | 0.08 | 100 | Density cube | Pyramide |  | Stripes | [20 empty] | 24.48 | 54.41176 |  | 99.718 | AlMgty90 | 12 | 0 | 0 | 0.07 | 0 | 0.07 | < | 0.01 | < | 0.01 | 0 | 11.9 | 0 | 0.014 | < | 0.01 | 0 | 0.08 | 27.4 | 44.5 | 72.2 | 16 | 1.24 | 1.61 | Yes
2 | 23 | EOS M 290 | EOS parameter dev. | 370 | 1975 | 50 | 0.08 | 100 | Density cube | Pyramide |  | Stripes | [20 empty] | 28.44 | 46.83544 |  | 99.525 | AlMgty90 | 12 | 0 | 0 | 0.07 | 0 | 0.07 | < | 0.01 | < | 0.01 | 0 | 11.9 | 0 | 0.014 | < | 0.01 | 0 | 0.08 | 27.4 | 44.5 | 72.2 | 16 | 1.24 | 1.61 | Yes
2 | 24 | EOS M 290 | EOS parameter dev. | 370 | 2225 | 50 | 0.08 | 100 | Density cube | Pyramide |  | Stripes | [20 empty] | 32.04 | 41.57303 |  | 99.495 | AlMgty90 | 12 | 0 | 0 | 0.07 | 0 | 0.07 | < | 0.01 | < | 0.01 | 0 | 11.9 | 0 | 0.014 | < | 0.01 | 0 | 0.08 | 27.4 | 44.5 | 72.2 | 16 | 1.24 | 1.61 | Yes
2 | 25 | EOS M 290 | EOS parameter dev. | 370 | 2500 | 50 | 0.08 | 100 | Density cube | Pyramide |  | Stripes | [20 empty] | 36 | 37 |  | 98.989 | AlMgty90 | 12 | 0 | 0 | 0.07 | 0 | 0.07 | < | 0.01 | < | 0.01 | 0 | 11.9 | 0 | 0.014 | < | 0.01 | 0 | 0.08 | 27.4 | 44.5 | 72.2 | 16 | 1.24 | 1.61 | Yes
3 | 1 | EOS M 290 | EOS parameter dev. | 370 | 625 | 60 | 0.16 | 100 | Density cube | Pyramide |  | Stripes | [20 empty] | 21.6 | 61.66667 |  | 95.463 | AlMgty90 | 12 | 0 | 0 | 0.07 | 0 | 0.07 | < | 0.01 | < | 0.01 | 0 | 11.9 | 0 | 0.014 | < | 0.01 | 0 | 0.08 | 27.4 | 44.5 | 72.2 | 16 | 1.24 | 1.61 | Yes
3 | 2 | EOS M 290 | EOS parameter dev. | 370 | 775 | 60 | 0.16 | 100 | Density cube | Pyramide |  | Stripes | [20 empty] | 26.784 | 49.73118 |  | 98.721 | AlMgty90 | 12 | 0 | 0 | 0.07 | 0 | 0.07 | < | 0.01 | < | 0.01 | 0 | 11.9 | 0 | 0.014 | < | 0.01 | 0 | 0.08 | 27.4 | 44.5 | 72.2 | 16 | 1.24 | 1.61 | Yes
3 | 3 | EOS M 290 | EOS parameter dev. | 370 | 975 | 60 | 0.16 | 100 | Density cube | Pyramide |  | Stripes | [20 empty] | 33.696 | 39.52991 |  | 99.442 | AlMgty90 | 12 | 0 | 0 | 0.07 | 0 | 0.07 | < | 0.01 | < | 0.01 | 0 | 11.9 | 0 | 0.014 | < | 0.01 | 0 | 0.08 | 27.4 | 44.5 | 72.2 | 16 | 1.24 | 1.61 | Yes
3 | 4 | EOS M 290 | EOS parameter dev. | 370 | 1125 | 60 | 0.16 | 100 | Density cube | Pyramide |  | Stripes | [20 empty] | 38.88 | 34.25926 |  | 99.243 | AlMgty90 | 12 | 0 | 0 | 0.07 | 0 | 0.07 | < | 0.01 | < | 0.01 | 0 | 11.9 | 0 | 0.014 | < | 0.01 | 0 | 0.08 | 27.4 | 44.5 | 72.2 | 16 | 1.24 | 1.61 | Yes
3 | 5 | EOS M 290 | EOS parameter dev. | 370 | 1300 | 60 | 0.16 | 100 | Density cube | Pyramide |  | Stripes | [20 empty] | 44.928 | 29.64744 |  | 98.777 | AlMgty90 | 12 | 0 | 0 | 0.07 | 0 | 0.07 | < | 0.01 | < | 0.01 | 0 | 11.9 | 0 | 0.014 | < | 0.01 | 0 | 0.08 | 27.4 | 44.5 | 72.2 | 16 | 1.24 | 1.61 | Yes
3 | 6 | EOS M 290 | EOS parameter dev. | 370 | 700 | 60 | 0.14 | 100 | Density cube | Pyramide |  | Stripes | [20 empty] | 21.168 | 62.92517 |  | 97.04 | AlMgty90 | 12 | 0 | 0 | 0.07 | 0 | 0.07 | < | 0.01 | < | 0.01 | 0 | 11.9 | 0 | 0.014 | < | 0.01 | 0 | 0.08 | 27.4 | 44.5 | 72.2 | 16 | 1.24 | 1.61 | Yes
3 | 7 | EOS M 290 | EOS parameter dev. | 370 | 875 | 60 | 0.14 | 100 | Density cube | Pyramide |  | Stripes | [20 empty] | 26.46 | 50.34014 |  | 99.162 | AlMgty90 | 12 | 0 | 0 | 0.07 | 0 | 0.07 | < | 0.01 | < | 0.01 | 0 | 11.9 | 0 | 0.014 | < | 0.01 | 0 | 0.08 | 27.4 | 44.5 | 72.2 | 16 | 1.24 | 1.61 | Yes
3 | 8 | EOS M 290 | EOS parameter dev. | 370 | 1075 | 60 | 0.14 | 100 | Density cube | Pyramide |  | Stripes | [20 empty] | 32.508 | 40.97453 |  | 99.585 | AlMgty90 | 12 | 0 | 0 | 0.07 | 0 | 0.07 | < | 0.01 | < | 0.01 | 0 | 11.9 | 0 | 0.014 | < | 0.01 | 0 | 0.08 | 27.4 | 44.5 | 72.2 | 16 | 1.24 | 1.61 | Yes
3 | 9 | EOS M 290 | EOS parameter dev. | 370 | 1275 | 60 | 0.14 | 100 | Density cube | Pyramide |  | Stripes | [20 empty] | 38.556 | 34.54715 |  | 99.688 | AlMgty90 | 12 | 0 | 0 | 0.07 | 0 | 0.07 | < | 0.01 | < | 0.01 | 0 | 11.9 | 0 | 0.014 | < | 0.01 | 0 | 0.08 | 27.4 | 44.5 | 72.2 | 16 | 1.24 | 1.61 | Yes
3 | 10 | EOS M 290 | EOS parameter dev. | 370 | 1475 | 60 | 0.14 | 100 | Density cube | Pyramide |  | Stripes | [20 empty] | 44.604 | 29.86279 |  | 99.251 | AlMgty90 | 12 | 0 | 0 | 0.07 | 0 | 0.07 | < | 0.01 | < | 0.01 | 0 | 11.9 | 0 | 0.014 | < | 0.01 | 0 | 0.08 | 27.4 | 44.5 | 72.2 | 16 | 1.24 | 1.61 | Yes
3 | 11 | EOS M 290 | EOS parameter dev. | 370 | 825 | 60 | 0.12 | 100 | Density cube | Pyramide |  | Stripes | [20 empty] | 21.384 | 62.28956 |  | 98.284 | AlMgty90 | 12 | 0 | 0 | 0.07 | 0 | 0.07 | < | 0.01 | < | 0.01 | 0 | 11.9 | 0 | 0.014 | < | 0.01 | 0 | 0.08 | 27.4 | 44.5 | 72.2 | 16 | 1.24 | 1.61 | Yes
3 | 12 | EOS M 290 | EOS parameter dev. | 370 | 1050 | 60 | 0.12 | 100 | Density cube | Pyramide |  | Stripes | [20 empty] | 27.216 | 48.9418 |  | 99.499 | AlMgty90 | 12 | 0 | 0 | 0.07 | 0 | 0.07 | < | 0.01 | < | 0.01 | 0 | 11.9 | 0 | 0.014 | < | 0.01 | 0 | 0.08 | 27.4 | 44.5 | 72.2 | 16 | 1.24 | 1.61 | Yes
3 | 13 | EOS M 290 | EOS parameter dev. | 370 | 1275 | 60 | 0.12 | 100 | Density cube | Pyramide |  | Stripes | [20 empty] | 33.048 | 40.30501 |  | 99.534 | AlMgty90 | 12 | 0 | 0 | 0.07 | 0 | 0.07 | < | 0.01 | < | 0.01 | 0 | 11.9 | 0 | 0.014 | < | 0.01 | 0 | 0.08 | 27.4 | 44.5 | 72.2 | 16 | 1.24 | 1.61 | Yes
3 | 14 | EOS M 290 | EOS parameter dev. | 370 | 1500 | 60 | 0.12 | 100 | Density cube | Pyramide |  | Stripes | [20 empty] | 38.88 | 34.25926 |  | 99.382 | AlMgty90 | 12 | 0 | 0 | 0.07 | 0 | 0.07 | < | 0.01 | < | 0.01 | 0 | 11.9 | 0 | 0.014 | < | 0.01 | 0 | 0.08 | 27.4 | 44.5 | 72.2 | 16 | 1.24 | 1.61 | Yes
3 | 15 | EOS M 290 | EOS parameter dev. | 370 | 1725 | 60 | 0.12 | 100 | Density cube | Pyramide |  | Stripes | [20 empty] | 44.712 | 29.79066 |  | 99.042 | AlMgty90 | 12 | 0 | 0 | 0.07 | 0 | 0.07 | < | 0.01 | < | 0.01 | 0 | 11.9 | 0 | 0.014 | < | 0.01 | 0 | 0.08 | 27.4 | 44.5 | 72.2 | 16 | 1.24 | 1.61 | Yes
3 | 16 | EOS M 290 | EOS parameter dev. | 370 | 975 | 60 | 0.1 | 100 | Density cube | Pyramide |  | Stripes | [20 empty] | 21.06 | 63.24786 |  | 99.377 | AlMgty90 | 12 | 0 | 0 | 0.07 | 0 | 0.07 | < | 0.01 | < | 0.01 | 0 | 11.9 | 0 | 0.014 | < | 0.01 | 0 | 0.08 | 27.4 | 44.5 | 72.2 | 16 | 1.24 | 1.61 | Yes
3 | 17 | EOS M 290 | EOS parameter dev. | 370 | 1250 | 60 | 0.1 | 100 | Density cube | Pyramide |  | Stripes | [20 empty] | 27 | 49.33333 |  | 99.79 | AlMgty90 | 12 | 0 | 0 | 0.07 | 0 | 0.07 | < | 0.01 | < | 0.01 | 0 | 11.9 | 0 | 0.014 | < | 0.01 | 0 | 0.08 | 27.4 | 44.5 | 72.2 | 16 | 1.24 | 1.61 | Yes
3 | 18 | EOS M 290 | EOS parameter dev. | 370 | 1525 | 60 | 0.1 | 100 | Density cube | Pyramide |  | Stripes | [20 empty] | 32.94 | 40.43716 |  | 99.701 | AlMgty90 | 12 | 0 | 0 | 0.07 | 0 | 0.07 | < | 0.01 | < | 0.01 | 0 | 11.9 | 0 | 0.014 | < | 0.01 | 0 | 0.08 | 27.4 | 44.5 | 72.2 | 16 | 1.24 | 1.61 | Yes
3 | 19 | EOS M 290 | EOS parameter dev. | 370 | 1800 | 60 | 0.1 | 100 | Density cube | Pyramide |  | Stripes | [20 empty] | 38.88 | 34.25926 |  | 99.527 | AlMgty90 | 12 | 0 | 0 | 0.07 | 0 | 0.07 | < | 0.01 | < | 0.01 | 0 | 11.9 | 0 | 0.014 | < | 0.01 | 0 | 0.08 | 27.4 | 44.5 | 72.2 | 16 | 1.24 | 1.61 | Yes
3 | 20 | EOS M 290 | EOS parameter dev. | 370 | 2075 | 60 | 0.1 | 100 | Density cube | Pyramide |  | Stripes | [20 empty] | 44.82 | 29.71888 |  | 99.227 | AlMgty90 | 12 | 0 | 0 | 0.07 | 0 | 0.07 | < | 0.01 | < | 0.01 | 0 | 11.9 | 0 | 0.014 | < | 0.01 | 0 | 0.08 | 27.4 | 44.5 | 72.2 | 16 | 1.24 | 1.61 | Yes
3 | 21 | EOS M 290 | EOS parameter dev. | 370 | 1225 | 60 | 0.08 | 100 | Density cube | Pyramide |  | Stripes | [20 empty] | 21.168 | 62.92517 |  | 99.751 | AlMgty90 | 12 | 0 | 0 | 0.07 | 0 | 0.07 | < | 0.01 | < | 0.01 | 0 | 11.9 | 0 | 0.014 | < | 0.01 | 0 | 0.08 | 27.4 | 44.5 | 72.2 | 16 | 1.24 | 1.61 | Yes
3 | 22 | EOS M 290 | EOS parameter dev. | 370 | 1525 | 60 | 0.08 | 100 | Density cube | Pyramide |  | Stripes | [20 empty] | 26.352 | 50.54645 |  | 99.764 | AlMgty90 | 12 | 0 | 0 | 0.07 | 0 | 0.07 | < | 0.01 | < | 0.01 | 0 | 11.9 | 0 | 0.014 | < | 0.01 | 0 | 0.08 | 27.4 | 44.5 | 72.2 | 16 | 1.24 | 1.61 | Yes
3 | 23 | EOS M 290 | EOS parameter dev. | 370 | 1850 | 60 | 0.08 | 100 | Density cube | Pyramide |  | Stripes | [20 empty] | 31.968 | 41.66667 |  | 99.661 | AlMgty90 | 12 | 0 | 0 | 0.07 | 0 | 0.07 | < | 0.01 | < | 0.01 | 0 | 11.9 | 0 | 0.014 | < | 0.01 | 0 | 0.08 | 27.4 | 44.5 | 72.2 | 16 | 1.24 | 1.61 | Yes
3 | 24 | EOS M 290 | EOS parameter dev. | 370 | 2175 | 60 | 0.08 | 100 | Density cube | Pyramide |  | Stripes | [20 empty] | 37.584 | 35.44061 |  | 99.273 | AlMgty90 | 12 | 0 | 0 | 0.07 | 0 | 0.07 | < | 0.01 | < | 0.01 | 0 | 11.9 | 0 | 0.014 | < | 0.01 | 0 | 0.08 | 27.4 | 44.5 | 72.2 | 16 | 1.24 | 1.61 | Yes
3 | 25 | EOS M 290 | EOS parameter dev. | 370 | 2500 | 60 | 0.08 | 100 | Density cube | Pyramide |  | Stripes | [20 empty] | 43.2 | 30.83333 |  | 98.319 | AlMgty90 | 12 | 0 | 0 | 0.07 | 0 | 0.07 | < | 0.01 | < | 0.01 | 0 | 11.9 | 0 | 0.014 | < | 0.01 | 0 | 0.08 | 27.4 | 44.5 | 72.2 | 16 | 1.24 | 1.61 | Yes
4 | 1 | EOS M 290 | EOS parameter dev. | 370 | 725 | 50 | 0.16 | 100 | Density cube | Supports |  | Stripes | 80 | 500 | [18 empty] | 20.88 | 63.7931 |  | 99.071 | AlMgty90 | 12 | 0 | 0 | 0.07 | 0 | 0.07 | < | 0.01 | < | 0.01 | 0 | 11.9 | 0 | 0.014 | < | 0.01 | 0 | 0.08 | 27.4 | 44.5 | 72.2 | 16 | 1.24 | 1.61 | Yes
4 | 1 | EOS M 290 | EOS parameter dev. | 370 | 725 | 50 | 0.16 | 100 | Density cube | Supports |  | Stripes | 80 | 500 | [18 empty] | 20.88 | 63.7931 |  |  | AlMgty90 | 12 | 0 | 0 | 0.07 | 0 | 0.07 | < | 0.01 | < | 0.01 | 0 | 11.9 | 0 | 0.014 | < | 0.01 | 0 | 0.08 | 27.4 | 44.5 | 72.2 | 16 | 1.24 | 1.61 | Yes
4 | 2 | EOS M 290 | EOS parameter dev. | 370 | 925 | 50 | 0.16 | 100 | Density cube | Supports |  | Stripes | 150 | 500 | [18 empty] | 26.64 | 50 |  | 99.668 | AlMgty90 | 12 | 0 | 0 | 0.07 | 0 | 0.07 | < | 0.01 | < | 0.01 | 0 | 11.9 | 0 | 0.014 | < | 0.01 | 0 | 0.08 | 27.4 | 44.5 | 72.2 | 16 | 1.24 | 1.61 | Yes
4 | 2 | EOS M 290 | EOS parameter dev. | 370 | 925 | 50 | 0.16 | 100 | Density cube | Supports |  | Stripes | 150 | 500 | [18 empty] | 26.64 | 50 |  |  | AlMgty90 | 12 | 0 | 0 | 0.07 | 0 | 0.07 | < | 0.01 | < | 0.01 | 0 | 11.9 | 0 | 0.014 | < | 0.01 | 0 | 0.08 | 27.4 | 44.5 | 72.2 | 16 | 1.24 | 1.61 | Yes
4 | 3 | EOS M 290 | EOS parameter dev. | 370 | 1150 | 50 | 0.16 | 100 | Density cube | Supports |  | Stripes | 220 | 500 | [18 empty] | 33.12 | 40.21739 |  | 99.366 | AlMgty90 | 12 | 0 | 0 | 0.07 | 0 | 0.07 | < | 0.01 | < | 0.01 | 0 | 11.9 | 0 | 0.014 | < | 0.01 | 0 | 0.08 | 27.4 | 44.5 | 72.2 | 16 | 1.24 | 1.61 | Yes
4 | 3 | EOS M 290 | EOS parameter dev. | 370 | 1150 | 50 | 0.16 | 100 | Density cube | Supports |  | Stripes | 220 | 500 | [18 empty] | 33.12 | 40.21739 |  |  | AlMgty90 | 12 | 0 | 0 | 0.07 | 0 | 0.07 | < | 0.01 | < | 0.01 | 0 | 11.9 | 0 | 0.014 | < | 0.01 | 0 | 0.08 | 27.4 | 44.5 | 72.2 | 16 | 1.24 | 1.61 | Yes
4 | 4 | EOS M 290 | EOS parameter dev. | 370 | 1350 | 50 | 0.16 | 100 | Density cube | Supports |  | Stripes | 80 | 600 | [18 empty] | 38.88 | 34.25926 |  | 98.814 | AlMgty90 | 12 | 0 | 0 | 0.07 | 0 | 0.07 | < | 0.01 | < | 0.01 | 0 | 11.9 | 0 | 0.014 | < | 0.01 | 0 | 0.08 | 27.4 | 44.5 | 72.2 | 16 | 1.24 | 1.61 | Yes
4 | 4 | EOS M 290 | EOS parameter dev. | 370 | 1350 | 50 | 0.16 | 100 | Density cube | Supports |  | Stripes | 80 | 600 | [18 empty] | 38.88 | 34.25926 |  |  | AlMgty90 | 12 | 0 | 0 | 0.07 | 0 | 0.07 | < | 0.01 | < | 0.01 | 0 | 11.9 | 0 | 0.014 | < | 0.01 | 0 | 0.08 | 27.4 | 44.5 | 72.2 | 16 | 1.24 | 1.61 | Yes
4 | 5 | EOS M 290 | EOS parameter dev. | 370 | 1550 | 50 | 0.16 | 100 | Density cube | Supports |  | Stripes | 150 | 600 | [18 empty] | 44.64 | 29.83871 |  | 98.074 | AlMgty90 | 12 | 0 | 0 | 0.07 | 0 | 0.07 | < | 0.01 | < | 0.01 | 0 | 11.9 | 0 | 0.014 | < | 0.01 | 0 | 0.08 | 27.4 | 44.5 | 72.2 | 16 | 1.24 | 1.61 | Yes
4 | 5 | EOS M 290 | EOS parameter dev. | 370 | 1550 | 50 | 0.16 | 100 | Density cube | Supports |  | Stripes | 150 | 600 | [18 empty] | 44.64 | 29.83871 |  |  | AlMgty90 | 12 | 0 | 0 | 0.07 | 0 | 0.07 | < | 0.01 | < | 0.01 | 0 | 11.9 | 0 | 0.014 | < | 0.01 | 0 | 0.08 | 27.4 | 44.5 | 72.2 | 16 | 1.24 | 1.61 | Yes
4 | 6 | EOS M 290 | EOS parameter dev. | 370 | 825 | 50 | 0.14 | 100 | Density cube | Supports |  | Stripes | 220 | 600 | [18 empty] | 20.79 | 64.06926 |  | 99.387 | AlMgty90 | 12 | 0 | 0 | 0.07 | 0 | 0.07 | < | 0.01 | < | 0.01 | 0 | 11.9 | 0 | 0.014 | < | 0.01 | 0 | 0.08 | 27.4 | 44.5 | 72.2 | 16 | 1.24 | 1.61 | Yes
4 | 6 | EOS M 290 | EOS parameter dev. | 370 | 825 | 50 | 0.14 | 100 | Density cube | Supports |  | Stripes | 220 | 600 | [18 empty] | 20.79 | 64.06926 |  |  | AlMgty90 | 12 | 0 | 0 | 0.07 | 0 | 0.07 | < | 0.01 | < | 0.01 | 0 | 11.9 | 0 | 0.014 | < | 0.01 | 0 | 0.08 | 27.4 | 44.5 | 72.2 | 16 | 1.24 | 1.61 | Yes
4 | 7 | EOS M 290 | EOS parameter dev. | 370 | 1050 | 50 | 0.14 | 100 | Density cube | Supports |  | Stripes | 80 | 700 | [18 empty] | 26.46 | 50.34014 |  | 99.761 | AlMgty90 | 12 | 0 | 0 | 0.07 | 0 | 0.07 | < | 0.01 | < | 0.01 | 0 | 11.9 | 0 | 0.014 | < | 0.01 | 0 | 0.08 | 27.4 | 44.5 | 72.2 | 16 | 1.24 | 1.61 | Yes
4 | 7 | EOS M 290 | EOS parameter dev. | 370 | 1050 | 50 | 0.14 | 100 | Density cube | Supports |  | Stripes | 80 | 700 | [18 empty] | 26.46 | 50.34014 |  |  | AlMgty90 | 12 | 0 | 0 | 0.07 | 0 | 0.07 | < | 0.01 | < | 0.01 | 0 | 11.9 | 0 | 0.014 | < | 0.01 | 0 | 0.08 | 27.4 | 44.5 | 72.2 | 16 | 1.24 | 1.61 | Yes
4 | 8 | EOS M 290 | EOS parameter dev. | 370 | 1300 | 50 | 0.14 | 100 | Density cube | Supports |  | Stripes | 150 | 700 | [18 empty] | 32.76 | 40.65934 |  | 99.509 | AlMgty90 | 12 | 0 | 0 | 0.07 | 0 | 0.07 | < | 0.01 | < | 0.01 | 0 | 11.9 | 0 | 0.014 | < | 0.01 | 0 | 0.08 | 27.4 | 44.5 | 72.2 | 16 | 1.24 | 1.61 | Yes
4 | 8 | EOS M 290 | EOS parameter dev. | 370 | 1300 | 50 | 0.14 | 100 | Density cube | Supports |  | Stripes | 150 | 700 | [18 empty] | 32.76 | 40.65934 |  |  | AlMgty90 | 12 | 0 | 0 | 0.07 | 0 | 0.07 | < | 0.01 | < | 0.01 | 0 | 11.9 | 0 | 0.014 | < | 0.01 | 0 | 0.08 | 27.4 | 44.5 | 72.2 | 16 | 1.24 | 1.61 | Yes
4 | 9 | EOS M 290 | EOS parameter dev. | 370 | 1525 | 50 | 0.14 | 100 | Density cube | Supports |  | Stripes | 220 | 700 | [18 empty] | 38.43 | 34.66042 |  | 98.953 | AlMgty90 | 12 | 0 | 0 | 0.07 | 0 | 0.07 | < | 0.01 | < | 0.01 | 0 | 11.9 | 0 | 0.014 | < | 0.01 | 0 | 0.08 | 27.4 | 44.5 | 72.2 | 16 | 1.24 | 1.61 | Yes
4 | 9 | EOS M 290 | EOS parameter dev. | 370 | 1525 | 50 | 0.14 | 100 | Density cube | Supports |  | Stripes | 220 | 700 | [18 empty] | 38.43 | 34.66042 |  |  | AlMgty90 | 12 | 0 | 0 | 0.07 | 0 | 0.07 | < | 0.01 | < | 0.01 | 0 | 11.9 | 0 | 0.014 | < | 0.01 | 0 | 0.08 | 27.4 | 44.5 | 72.2 | 16 | 1.24 | 1.61 | Yes
4 | 10 | EOS M 290 | EOS parameter dev. | 370 | 1775 | 50 | 0.14 | 100 | Density cube | Supports |  | Stripes | 80 | 800 | [18 empty] | 44.73 | 29.77867 |  | 98.384 | AlMgty90 | 12 | 0 | 0 | 0.07 | 0 | 0.07 | < | 0.01 | < | 0.01 | 0 | 11.9 | 0 | 0.014 | < | 0.01 | 0 | 0.08 | 27.4 | 44.5 | 72.2 | 16 | 1.24 | 1.61 | Yes
4 | 10 | EOS M 290 | EOS parameter dev. | 370 | 1775 | 50 | 0.14 | 100 | Density cube | Supports |  | Stripes | 80 | 800 | [18 empty] | 44.73 | 29.77867 |  |  | AlMgty90 | 12 | 0 | 0 | 0.07 | 0 | 0.07 | < | 0.01 | < | 0.01 | 0 | 11.9 | 0 | 0.014 | < | 0.01 | 0 | 0.08 | 27.4 | 44.5 | 72.2 | 16 | 1.24 | 1.61 | Yes
4 | 11 | EOS M 290 | EOS parameter dev. | 370 | 975 | 50 | 0.12 | 100 | Density cube | Supports |  | Stripes | 150 | 800 | [18 empty] | 21.06 | 63.24786 |  | 99.637 | AlMgty90 | 12 | 0 | 0 | 0.07 | 0 | 0.07 | < | 0.01 | < | 0.01 | 0 | 11.9 | 0 | 0.014 | < | 0.01 | 0 | 0.08 | 27.4 | 44.5 | 72.2 | 16 | 1.24 | 1.61 | Yes
4 | 11 | EOS M 290 | EOS parameter dev. | 370 | 975 | 50 | 0.12 | 100 | Density cube | Supports |  | Stripes | 150 | 800 | [18 empty] | 21.06 | 63.24786 |  |  | AlMgty90 | 12 | 0 | 0 | 0.07 | 0 | 0.07 | < | 0.01 | < | 0.01 | 0 | 11.9 | 0 | 0.014 | < | 0.01 | 0 | 0.08 | 27.4 | 44.5 | 72.2 | 16 | 1.24 | 1.61 | Yes
4 | 12 | EOS M 290 | EOS parameter dev. | 370 | 1250 | 50 | 0.12 | 100 | Density cube | Supports |  | Stripes | 220 | 800 | [18 empty] | 27 | 49.33333 |  | 99.761 | AlMgty90 | 12 | 0 | 0 | 0.07 | 0 | 0.07 | < | 0.01 | < | 0.01 | 0 | 11.9 | 0 | 0.014 | < | 0.01 | 0 | 0.08 | 27.4 | 44.5 | 72.2 | 16 | 1.24 | 1.61 | Yes
4 | 12 | EOS M 290 | EOS parameter dev. | 370 | 1250 | 50 | 0.12 | 100 | Density cube | Supports |  | Stripes | 220 | 800 | [18 empty] | 27 | 49.33333 |  |  | AlMgty90 | 12 | 0 | 0 | 0.07 | 0 | 0.07 | < | 0.01 | < | 0.01 | 0 | 11.9 | 0 | 0.014 | < | 0.01 | 0 | 0.08 | 27.4 | 44.5 | 72.2 | 16 | 1.24 | 1.61 | Yes
4 | 13 | EOS M 290 | EOS parameter dev. | 370 | 1525 | 50 | 0.12 | 100 | Density cube | Supports |  | Stripes | 80 | 900 | [18 empty] | 32.94 | 40.43716 |  | 99.621 | AlMgty90 | 12 | 0 | 0 | 0.07 | 0 | 0.07 | < | 0.01 | < | 0.01 | 0 | 11.9 | 0 | 0.014 | < | 0.01 | 0 | 0.08 | 27.4 | 44.5 | 72.2 | 16 | 1.24 | 1.61 | Yes
4 | 13 | EOS M 290 | EOS parameter dev. | 370 | 1525 | 50 | 0.12 | 100 | Density cube | Supports |  | Stripes | 80 | 900 | [18 empty] | 32.94 | 40.43716 |  |  | AlMgty90 | 12 | 0 | 0 | 0.07 | 0 | 0.07 | < | 0.01 | < | 0.01 | 0 | 11.9 | 0 | 0.014 | < | 0.01 | 0 | 0.08 | 27.4 | 44.5 | 72.2 | 16 | 1.24 | 1.61 | Yes
4 | 14 | EOS M 290 | EOS parameter dev. | 370 | 1800 | 50 | 0.12 | 100 | Density cube | Supports |  | Stripes | 150 | 900 | [18 empty] | 38.88 | 34.25926 |  | 100 | AlMgty90 | 12 | 0 | 0 | 0.07 | 0 | 0.07 | < | 0.01 | < | 0.01 | 0 | 11.9 | 0 | 0.014 | < | 0.01 | 0 | 0.08 | 27.4 | 44.5 | 72.2 | 16 | 1.24 | 1.61 | Yes
4 | 14 | EOS M 290 | EOS parameter dev. | 370 | 1800 | 50 | 0.12 | 100 | Density cube | Supports |  | Stripes | 150 | 900 | [18 empty] | 38.88 | 34.25926 |  |  | AlMgty90 | 12 | 0 | 0 | 0.07 | 0 | 0.07 | < | 0.01 | < | 0.01 | 0 | 11.9 | 0 | 0.014 | < | 0.01 | 0 | 0.08 | 27.4 | 44.5 | 72.2 | 16 | 1.24 | 1.61 | Yes
4 | 15 | EOS M 290 | EOS parameter dev. | 370 | 2075 | 50 | 0.12 | 100 | Density cube | Supports |  | Stripes | 220 | 900 | [18 empty] | 44.82 | 29.71888 |  | 99.025 | AlMgty90 | 12 | 0 | 0 | 0.07 | 0 | 0.07 | < | 0.01 | < | 0.01 | 0 | 11.9 | 0 | 0.014 | < | 0.01 | 0 | 0.08 | 27.4 | 44.5 | 72.2 | 16 | 1.24 | 1.61 | Yes
4 | 15 | EOS M 290 | EOS parameter dev. | 370 | 2075 | 50 | 0.12 | 100 | Density cube | Supports |  | Stripes | 220 | 900 | [18 empty] | 44.82 | 29.71888 |  |  | AlMgty90 | 12 | 0 | 0 | 0.07 | 0 | 0.07 | < | 0.01 | < | 0.01 | 0 | 11.9 | 0 | 0.014 | < | 0.01 | 0 | 0.08 | 27.4 | 44.5 | 72.2 | 16 | 1.24 | 1.61 | Yes
4 | 16 | EOS M 290 | EOS parameter dev. | 370 | 1175 | 50 | 0.1 | 100 | Density cube | Supports |  | Stripes | 80 | 500 | [18 empty] | 21.15 | 62.97872 |  | 99.832 | AlMgty90 | 12 | 0 | 0 | 0.07 | 0 | 0.07 | < | 0.01 | < | 0.01 | 0 | 11.9 | 0 | 0.014 | < | 0.01 | 0 | 0.08 | 27.4 | 44.5 | 72.2 | 16 | 1.24 | 1.61 | Yes
4 | 16 | EOS M 290 | EOS parameter dev. | 370 | 1175 | 50 | 0.1 | 100 | Density cube | Supports |  | Stripes | 80 | 500 | [18 empty] | 21.15 | 62.97872 |  |  | AlMgty90 | 12 | 0 | 0 | 0.07 | 0 | 0.07 | < | 0.01 | < | 0.01 | 0 | 11.9 | 0 | 0.014 | < | 0.01 | 0 | 0.08 | 27.4 | 44.5 | 72.2 | 16 | 1.24 | 1.61 | Yes
4 | 17 | EOS M 290 | EOS parameter dev. | 370 | 1500 | 50 | 0.1 | 100 | Density cube | Supports |  | Stripes | 150 | 500 | [18 empty] | 27 | 49.33333 |  | 99.768 | AlMgty90 | 12 | 0 | 0 | 0.07 | 0 | 0.07 | < | 0.01 | < | 0.01 | 0 | 11.9 | 0 | 0.014 | < | 0.01 | 0 | 0.08 | 27.4 | 44.5 | 72.2 | 16 | 1.24 | 1.61 | Yes
4 | 17 | EOS M 290 | EOS parameter dev. | 370 | 1500 | 50 | 0.1 | 100 | Density cube | Supports |  | Stripes | 150 | 500 | [18 empty] | 27 | 49.33333 |  |  | AlMgty90 | 12 | 0 | 0 | 0.07 | 0 | 0.07 | < | 0.01 | < | 0.01 | 0 | 11.9 | 0 | 0.014 | < | 0.01 | 0 | 0.08 | 27.4 | 44.5 | 72.2 | 16 | 1.24 | 1.61 | Yes
4 | 18 | EOS M 290 | EOS parameter dev. | 370 | 1850 | 50 | 0.1 | 100 | Density cube | Supports |  | Stripes | 220 | 500 | [18 empty] | 33.3 | 40 |  | 99.45 | AlMgty90 | 12 | 0 | 0 | 0.07 | 0 | 0.07 | < | 0.01 | < | 0.01 | 0 | 11.9 | 0 | 0.014 | < | 0.01 | 0 | 0.08 | 27.4 | 44.5 | 72.2 | 16 | 1.24 | 1.61 | Yes
4 | 18 | EOS M 290 | EOS parameter dev. | 370 | 1850 | 50 | 0.1 | 100 | Density cube | Supports |  | Stripes | 220 | 500 | [18 empty] | 33.3 | 40 |  |  | AlMgty90 | 12 | 0 | 0 | 0.07 | 0 | 0.07 | < | 0.01 | < | 0.01 | 0 | 11.9 | 0 | 0.014 | < | 0.01 | 0 | 0.08 | 27.4 | 44.5 | 72.2 | 16 | 1.24 | 1.61 | Yes
4 | 19 | EOS M 290 | EOS parameter dev. | 370 | 2175 | 50 | 0.1 | 100 | Density cube | Supports |  | Stripes | 80 | 600 | [18 empty] | 39.15 | 34.02299 |  | 99.296 | AlMgty90 | 12 | 0 | 0 | 0.07 | 0 | 0.07 | < | 0.01 | < | 0.01 | 0 | 11.9 | 0 | 0.014 | < | 0.01 | 0 | 0.08 | 27.4 | 44.5 | 72.2 | 16 | 1.24 | 1.61 | Yes
4 | 19 | EOS M 290 | EOS parameter dev. | 370 | 2175 | 50 | 0.1 | 100 | Density cube | Supports |  | Stripes | 80 | 600 | [18 empty] | 39.15 | 34.02299 |  |  | AlMgty90 | 12 | 0 | 0 | 0.07 | 0 | 0.07 | < | 0.01 | < | 0.01 | 0 | 11.9 | 0 | 0.014 | < | 0.01 | 0 | 0.08 | 27.4 | 44.5 | 72.2 | 16 | 1.24 | 1.61 | Yes
4 | 20 | EOS M 290 | EOS parameter dev. | 370 | 2500 | 50 | 0.1 | 100 | Density cube | Supports |  | Stripes | 150 | 600 | [18 empty] | 45 | 29.6 |  | 98.605 | AlMgty90 | 12 | 0 | 0 | 0.07 | 0 | 0.07 | < | 0.01 | < | 0.01 | 0 | 11.9 | 0 | 0.014 | < | 0.01 | 0 | 0.08 | 27.4 | 44.5 | 72.2 | 16 | 1.24 | 1.61 | Yes
4 | 20 | EOS M 290 | EOS parameter dev. | 370 | 2500 | 50 | 0.1 | 100 | Density cube | Supports |  | Stripes | 150 | 600 | [18 empty] | 45 | 29.6 |  |  | AlMgty90 | 12 | 0 | 0 | 0.07 | 0 | 0.07 | < | 0.01 | < | 0.01 | 0 | 11.9 | 0 | 0.014 | < | 0.01 | 0 | 0.08 | 27.4 | 44.5 | 72.2 | 16 | 1.24 | 1.61 | Yes
4 | 21 | EOS M 290 | EOS parameter dev. | 370 | 1450 | 50 | 0.08 | 100 | Density cube | Supports |  | Stripes | 220 | 600 | [18 empty] | 20.88 | 63.7931 |  | 99.828 | AlMgty90 | 12 | 0 | 0 | 0.07 | 0 | 0.07 | < | 0.01 | < | 0.01 | 0 | 11.9 | 0 | 0.014 | < | 0.01 | 0 | 0.08 | 27.4 | 44.5 | 72.2 | 16 | 1.24 | 1.61 | Yes
4 | 21 | EOS M 290 | EOS parameter dev. | 370 | 1450 | 50 | 0.08 | 100 | Density cube | Supports |  | Stripes | 220 | 600 | [18 empty] | 20.88 | 63.7931 |  |  | AlMgty90 | 12 | 0 | 0 | 0.07 | 0 | 0.07 | < | 0.01 | < | 0.01 | 0 | 11.9 | 0 | 0.014 | < | 0.01 | 0 | 0.08 | 27.4 | 44.5 | 72.2 | 16 | 1.24 | 1.61 | Yes
4 | 22 | EOS M 290 | EOS parameter dev. | 370 | 1700 | 50 | 0.08 | 100 | Density cube | Supports |  | Stripes | 80 | 700 | [18 empty] | 24.48 | 54.41176 |  | 99.733 | AlMgty90 | 12 | 0 | 0 | 0.07 | 0 | 0.07 | < | 0.01 | < | 0.01 | 0 | 11.9 | 0 | 0.014 | < | 0.01 | 0 | 0.08 | 27.4 | 44.5 | 72.2 | 16 | 1.24 | 1.61 | Yes
4 | 22 | EOS M 290 | EOS parameter dev. | 370 | 1700 | 50 | 0.08 | 100 | Density cube | Supports |  | Stripes | 80 | 700 | [18 empty] | 24.48 | 54.41176 |  |  | AlMgty90 | 12 | 0 | 0 | 0.07 | 0 | 0.07 | < | 0.01 | < | 0.01 | 0 | 11.9 | 0 | 0.014 | < | 0.01 | 0 | 0.08 | 27.4 | 44.5 | 72.2 | 16 | 1.24 | 1.61 | Yes
4 | 23 | EOS M 290 | EOS parameter dev. | 370 | 1975 | 50 | 0.08 | 100 | Density cube | Supports |  | Stripes | 150 | 700 | [18 empty] | 28.44 | 46.83544 |  | 99.701 | AlMgty90 | 12 | 0 | 0 | 0.07 | 0 | 0.07 | < | 0.01 | < | 0.01 | 0 | 11.9 | 0 | 0.014 | < | 0.01 | 0 | 0.08 | 27.4 | 44.5 | 72.2 | 16 | 1.24 | 1.61 | Yes
4 | 23 | EOS M 290 | EOS parameter dev. | 370 | 1975 | 50 | 0.08 | 100 | Density cube | Supports |  | Stripes | 150 | 700 | [18 empty] | 28.44 | 46.83544 |  |  | AlMgty90 | 12 | 0 | 0 | 0.07 | 0 | 0.07 | < | 0.01 | < | 0.01 | 0 | 11.9 | 0 | 0.014 | < | 0.01 | 0 | 0.08 | 27.4 | 44.5 | 72.2 | 16 | 1.24 | 1.61 | Yes
4 | 24 | EOS M 290 | EOS parameter dev. | 370 | 2225 | 50 | 0.08 | 100 | Density cube | Supports |  | Stripes | 220 | 700 | [18 empty] | 32.04 | 41.57303 |  | 99.541 | AlMgty90 | 12 | 0 | 0 | 0.07 | 0 | 0.07 | < | 0.01 | < | 0.01 | 0 | 11.9 | 0 | 0.014 | < | 0.01 | 0 | 0.08 | 27.4 | 44.5 | 72.2 | 16 | 1.24 | 1.61 | Yes
4 | 24 | EOS M 290 | EOS parameter dev. | 370 | 2225 | 50 | 0.08 | 100 | Density cube | Supports |  | Stripes | 220 | 700 | [18 empty] | 32.04 | 41.57303 |  |  | AlMgty90 | 12 | 0 | 0 | 0.07 | 0 | 0.07 | < | 0.01 | < | 0.01 | 0 | 11.9 | 0 | 0.014 | < | 0.01 | 0 | 0.08 | 27.4 | 44.5 | 72.2 | 16 | 1.24 | 1.61 | Yes
4 | 25 | EOS M 290 | EOS parameter dev. | 370 | 2500 | 50 | 0.08 | 100 | Density cube | Supports |  | Stripes | 80 | 900 | [18 empty] | 36 | 37 |  | 99.021 | AlMgty90 | 12 | 0 | 0 | 0.07 | 0 | 0.07 | < | 0.01 | < | 0.01 | 0 | 11.9 | 0 | 0.014 | < | 0.01 | 0 | 0.08 | 27.4 | 44.5 | 72.2 | 16 | 1.24 | 1.61 | Yes
4 | 25 | EOS M 290 | EOS parameter dev. | 370 | 2500 | 50 | 0.08 | 100 | Density cube | Supports |  | Stripes | 80 | 900 | [18 empty] | 36 | 37 |  |  | AlMgty90 | 12 | 0 | 0 | 0.07 | 0 | 0.07 | < | 0.01 | < | 0.01 | 0 | 11.9 | 0 | 0.014 | < | 0.01 | 0 | 0.08 | 27.4 | 44.5 | 72.2 | 16 | 1.24 | 1.61 | Yes
5 | 1 | EOS M 290 | EOS parameter dev. | 370 | 1300 | 50 | 0.14 | 100 | Tensile bars |  | 90 | Stripes | [11 empty] | AB |  | 279 | 6.6 | [5 empty] | 32.76 | 40.65934 |  |  | AlMgty90 | 12 | 0 | 0 | 0.07 | 0 | 0.07 | < | 0.01 | < | 0.01 | 0 | 11.9 | 0 | 0.014 | < | 0.01 | 0 | 0.08 | 27.4 | 44.5 | 72.2 | 16 | 1.24 | 1.61 | Yes
5 | 2 | EOS M 290 | EOS parameter dev. | 370 | 1300 | 50 | 0.14 | 100 | Tensile bars |  | 90 | Stripes | [11 empty] | AB |  | 363 | 12.4 | [5 empty] | 32.76 | 40.65934 |  |  | AlMgty90 | 12 | 0 | 0 | 0.07 | 0 | 0.07 | < | 0.01 | < | 0.01 | 0 | 11.9 | 0 | 0.014 | < | 0.01 | 0 | 0.08 | 27.4 | 44.5 | 72.2 | 16 | 1.24 | 1.61 | Yes
5 | 3 | EOS M 290 | EOS parameter dev. | 370 | 1300 | 50 | 0.14 | 100 | Tensile bars |  | 90 | Stripes | [11 empty] | AB | 190 | 306 | 10.2 | [5 empty] | 32.76 | 40.65934 |  |  | AlMgty90 | 12 | 0 | 0 | 0.07 | 0 | 0.07 | < | 0.01 | < | 0.01 | 0 | 11.9 | 0 | 0.014 | < | 0.01 | 0 | 0.08 | 27.4 | 44.5 | 72.2 | 16 | 1.24 | 1.61 | Yes
5 | 4 | EOS M 290 | EOS parameter dev. | 370 | 1300 | 50 | 0.14 | 100 | Tensile bars |  | 90 | Stripes | [11 empty] | HT | 207 | 350 | 19.7 | [5 empty] | 32.76 | 40.65934 |  |  | AlMgty90 | 12 | 0 | 0 | 0.07 | 0 | 0.07 | < | 0.01 | < | 0.01 | 0 | 11.9 | 0 | 0.014 | < | 0.01 | 0 | 0.08 | 27.4 | 44.5 | 72.2 | 16 | 1.24 | 1.61 | Yes
5 | 5 | EOS M 290 | EOS parameter dev. | 370 | 1300 | 50 | 0.14 | 100 | Tensile bars |  | 90 | Stripes | [11 empty] | HT |  | 324 | 10.4 | [5 empty] | 32.76 | 40.65934 |  |  | AlMgty90 | 12 | 0 | 0 | 0.07 | 0 | 0.07 | < | 0.01 | < | 0.01 | 0 | 11.9 | 0 | 0.014 | < | 0.01 | 0 | 0.08 | 27.4 | 44.5 | 72.2 | 16 | 1.24 | 1.61 | Yes
5 | 6 | EOS M 290 | EOS parameter dev. | 370 | 1300 | 50 | 0.14 | 100 | Tensile bars |  | 90 | Stripes | [11 empty] | HT | [8 empty] | 32.76 | 40.65934 |  |  | AlMgty90 | 12 | 0 | 0 | 0.07 | 0 | 0.07 | < | 0.01 | < | 0.01 | 0 | 11.9 | 0 | 0.014 | < | 0.01 | 0 | 0.08 | 27.4 | 44.5 | 72.2 | 16 | 1.24 | 1.61 | Yes
5 | 7 | EOS M 290 | EOS parameter dev. | 370 | 1300 | 50 | 0.14 | 100 | Tensile bars |  | 0 | Stripes | [11 empty] | AB | 210 | 287 | 5.7 | [5 empty] | 32.76 | 40.65934 |  |  | AlMgty90 | 12 | 0 | 0 | 0.07 | 0 | 0.07 | < | 0.01 | < | 0.01 | 0 | 11.9 | 0 | 0.014 | < | 0.01 | 0 | 0.08 | 27.4 | 44.5 | 72.2 | 16 | 1.24 | 1.61 | Yes
5 | 8 | EOS M 290 | EOS parameter dev. | 370 | 1300 | 50 | 0.14 | 100 | Tensile bars |  | 0 | Stripes | [11 empty] | AB |  | 285 | 7.3 | [5 empty] | 32.76 | 40.65934 |  |  | AlMgty90 | 12 | 0 | 0 | 0.07 | 0 | 0.07 | < | 0.01 | < | 0.01 | 0 | 11.9 | 0 | 0.014 | < | 0.01 | 0 | 0.08 | 27.4 | 44.5 | 72.2 | 16 | 1.24 | 1.61 | Yes
5 | 9 | EOS M 290 | EOS parameter dev. | 370 | 1300 | 50 | 0.14 | 100 | Tensile bars |  | 0 | Stripes | [11 empty] | AB | 165 | 294 | 4.6 | [5 empty] | 32.76 | 40.65934 |  |  | AlMgty90 | 12 | 0 | 0 | 0.07 | 0 | 0.07 | < | 0.01 | < | 0.01 | 0 | 11.9 | 0 | 0.014 | < | 0.01 | 0 | 0.08 | 27.4 | 44.5 | 72.2 | 16 | 1.24 | 1.61 | Yes
5 | 10 | EOS M 290 | EOS parameter dev. | 370 | 1300 | 50 | 0.14 | 100 | Tensile bars |  | 0 | Stripes | [11 empty] | HT | [8 empty] | 32.76 | 40.65934 |  |  | AlMgty90 | 12 | 0 | 0 | 0.07 | 0 | 0.07 | < | 0.01 | < | 0.01 | 0 | 11.9 | 0 | 0.014 | < | 0.01 | 0 | 0.08 | 27.4 | 44.5 | 72.2 | 16 | 1.24 | 1.61 | Yes
5 | 11 | EOS M 290 | EOS parameter dev. | 370 | 1300 | 50 | 0.14 | 100 | Tensile bars |  | 0 | Stripes | [11 empty] | HT | [8 empty] | 32.76 | 40.65934 |  |  | AlMgty90 | 12 | 0 | 0 | 0.07 | 0 | 0.07 | < | 0.01 | < | 0.01 | 0 | 11.9 | 0 | 0.014 | < | 0.01 | 0 | 0.08 | 27.4 | 44.5 | 72.2 | 16 | 1.24 | 1.61 | Yes
5 | 12 | EOS M 290 | EOS parameter dev. | 370 | 1300 | 50 | 0.14 | 100 | Tensile bars |  | 0 | Stripes | [11 empty] | HT | [8 empty] | 32.76 | 40.65934 |  |  | AlMgty90 | 12 | 0 | 0 | 0.07 | 0 | 0.07 | < | 0.01 | < | 0.01 | 0 | 11.9 | 0 | 0.014 | < | 0.01 | 0 | 0.08 | 27.4 | 44.5 | 72.2 | 16 | 1.24 | 1.61 | Yes
5 | 13 | EOS M 290 | EOS parameter dev. | 370 | 1300 | 50 | 0.14 | 100 | Tensile bars |  | 45 | Stripes | [11 empty] | AB | [8 empty] | 32.76 | 40.65934 |  |  | AlMgty90 | 12 | 0 | 0 | 0.07 | 0 | 0.07 | < | 0.01 | < | 0.01 | 0 | 11.9 | 0 | 0.014 | < | 0.01 | 0 | 0.08 | 27.4 | 44.5 | 72.2 | 16 | 1.24 | 1.61 | Yes
5 | 14 | EOS M 290 | EOS parameter dev. | 370 | 1300 | 50 | 0.14 | 100 | Tensile bars |  | 45 | Stripes | [11 empty] | AB |  | 396 | 16.4 | [5 empty] | 32.76 | 40.65934 |  |  | AlMgty90 | 12 | 0 | 0 | 0.07 | 0 | 0.07 | < | 0.01 | < | 0.01 | 0 | 11.9 | 0 | 0.014 | < | 0.01 | 0 | 0.08 | 27.4 | 44.5 | 72.2 | 16 | 1.24 | 1.61 | Yes
5 | 15 | EOS M 290 | EOS parameter dev. | 370 | 1300 | 50 | 0.14 | 100 | Tensile bars |  | 45 | Stripes | [11 empty] | AB | 251 | 384 | 12.7 | [5 empty] | 32.76 | 40.65934 |  |  | AlMgty90 | 12 | 0 | 0 | 0.07 | 0 | 0.07 | < | 0.01 | < | 0.01 | 0 | 11.9 | 0 | 0.014 | < | 0.01 | 0 | 0.08 | 27.4 | 44.5 | 72.2 | 16 | 1.24 | 1.61 | Yes
5 | 16 | EOS M 290 | EOS parameter dev. | 370 | 1300 | 50 | 0.14 | 100 | Tensile bars |  | 45 | Stripes | [11 empty] | HT | 186 | 333 | 15 | [5 empty] | 32.76 | 40.65934 |  |  | AlMgty90 | 12 | 0 | 0 | 0.07 | 0 | 0.07 | < | 0.01 | < | 0.01 | 0 | 11.9 | 0 | 0.014 | < | 0.01 | 0 | 0.08 | 27.4 | 44.5 | 72.2 | 16 | 1.24 | 1.61 | Yes
5 | 17 | EOS M 290 | EOS parameter dev. | 370 | 1300 | 50 | 0.14 | 100 | Tensile bars |  | 45 | Stripes | [11 empty] | HT | 173 | 322 | 15.1 | [5 empty] | 32.76 | 40.65934 |  |  | AlMgty90 | 12 | 0 | 0 | 0.07 | 0 | 0.07 | < | 0.01 | < | 0.01 | 0 | 11.9 | 0 | 0.014 | < | 0.01 | 0 | 0.08 | 27.4 | 44.5 | 72.2 | 16 | 1.24 | 1.61 | Yes
5 | 18 | EOS M 290 | EOS parameter dev. | 370 | 1300 | 50 | 0.14 | 100 | Tensile bars |  | 45 | Stripes | [11 empty] | HT |  | 354 | 24.1 | [5 empty] | 32.76 | 40.65934 |  |  | AlMgty90 | 12 | 0 | 0 | 0.07 | 0 | 0.07 | < | 0.01 | < | 0.01 | 0 | 11.9 | 0 | 0.014 | < | 0.01 | 0 | 0.08 | 27.4 | 44.5 | 72.2 | 16 | 1.24 | 1.61 | Yes
5 | 19 | EOS M 290 | EOS parameter dev. | 370 | 1300 | 50 | 0.14 | 100 | Mushroom sample |  |  | Stripes | [20 empty] | 32.76 | 40.65934 |  |  | AlMgty90 | 12 | 0 | 0 | 0.07 | 0 | 0.07 | < | 0.01 | < | 0.01 | 0 | 11.9 | 0 | 0.014 | < | 0.01 | 0 | 0.08 | 27.4 | 44.5 | 72.2 | 16 | 1.24 | 1.61 | Yes
5 | 20 | EOS M 290 | EOS parameter dev. | 370 | 1300 | 50 | 0.14 | 100 | Density cube |  |  | Stripes | [20 empty] | 32.76 | 40.65934 |  |  | AlMgty90 | 12 | 0 | 0 | 0.07 | 0 | 0.07 | < | 0.01 | < | 0.01 | 0 | 11.9 | 0 | 0.014 | < | 0.01 | 0 | 0.08 | 27.4 | 44.5 | 72.2 | 16 | 1.24 | 1.61 | Yes
5 | 21 | EOS M 290 | EOS parameter dev. | 370 | 1300 | 50 | 0.14 | 100 | Density cube |  |  | Stripes | [20 empty] | 32.76 | 40.65934 |  |  | AlMgty90 | 12 | 0 | 0 | 0.07 | 0 | 0.07 | < | 0.01 | < | 0.01 | 0 | 11.9 | 0 | 0.014 | < | 0.01 | 0 | 0.08 | 27.4 | 44.5 | 72.2 | 16 | 1.24 | 1.61 | Yes
5 | 22 | EOS M 290 | EOS parameter dev. | 370 | 1300 | 50 | 0.14 | 100 | Conical |  |  | Stripes | [20 empty] | 32.76 | 40.65934 |  |  | AlMgty90 | 12 | 0 | 0 | 0.07 | 0 | 0.07 | < | 0.01 | < | 0.01 | 0 | 11.9 | 0 | 0.014 | < | 0.01 | 0 | 0.08 | 27.4 | 44.5 | 72.2 | 16 | 1.24 | 1.61 | Yes
5 | 23 | EOS M 290 | EOS parameter dev. | 370 | 1300 | 50 | 0.14 | 100 | Thin wall |  |  | Stripes | [20 empty] | 32.76 | 40.65934 |  |  | AlMgty90 | 12 | 0 | 0 | 0.07 | 0 | 0.07 | < | 0.01 | < | 0.01 | 0 | 11.9 | 0 | 0.014 | < | 0.01 | 0 | 0.08 | 27.4 | 44.5 | 72.2 | 16 | 1.24 | 1.61 | Yes
5 | 24 | EOS M 290 | EOS parameter dev. | 370 | 1300 | 50 | 0.14 | 100 | Thin wall |  |  | Stripes | [20 empty] | 32.76 | 40.65934 |  |  | AlMgty90 | 12 | 0 | 0 | 0.07 | 0 | 0.07 | < | 0.01 | < | 0.01 | 0 | 11.9 | 0 | 0.014 | < | 0.01 | 0 | 0.08 | 27.4 | 44.5 | 72.2 | 16 | 1.24 | 1.61 | Yes
5 | 25 | EOS M 290 | EOS parameter dev. | 370 | 1300 | 50 | 0.14 | 100 | Thin wall |  |  | Stripes | [20 empty] | 32.76 | 40.65934 |  |  | AlMgty90 | 12 | 0 | 0 | 0.07 | 0 | 0.07 | < | 0.01 | < | 0.01 | 0 | 11.9 | 0 | 0.014 | < | 0.01 | 0 | 0.08 | 27.4 | 44.5 | 72.2 | 16 | 1.24 | 1.61 | Yes
5 | 26 | EOS M 290 | EOS parameter dev. | 370 | 1300 | 50 | 0.14 | 100 | Thin wall |  |  | Stripes | [20 empty] | 32.76 | 40.65934 |  |  | AlMgty90 | 12 | 0 | 0 | 0.07 | 0 | 0.07 | < | 0.01 | < | 0.01 | 0 | 11.9 | 0 | 0.014 | < | 0.01 | 0 | 0.08 | 27.4 | 44.5 | 72.2 | 16 | 1.24 | 1.61 | Yes
5 | 27 | EOS M 290 | EOS parameter dev. | 370 | 1300 | 50 | 0.14 | 100 | Thin wall |  |  | Stripes | [20 empty] | 32.76 | 40.65934 |  |  | AlMgty90 | 12 | 0 | 0 | 0.07 | 0 | 0.07 | < | 0.01 | < | 0.01 | 0 | 11.9 | 0 | 0.014 | < | 0.01 | 0 | 0.08 | 27.4 | 44.5 | 72.2 | 16 | 1.24 | 1.61 | Yes
5 | 28 | EOS M 290 | EOS parameter dev. | 370 | 1300 | 50 | 0.14 | 100 | Thin wall |  |  | Stripes | [20 empty] | 32.76 | 40.65934 |  |  | AlMgty90 | 12 | 0 | 0 | 0.07 | 0 | 0.07 | < | 0.01 | < | 0.01 | 0 | 11.9 | 0 | 0.014 | < | 0.01 | 0 | 0.08 | 27.4 | 44.5 | 72.2 | 16 | 1.24 | 1.61 | Yes
5 | 29 | EOS M 290 | EOS parameter dev. | 370 | 1300 | 50 | 0.14 | 100 | Thin wall |  |  | Stripes | [20 empty] | 32.76 | 40.65934 |  |  | AlMgty90 | 12 | 0 | 0 | 0.07 | 0 | 0.07 | < | 0.01 | < | 0.01 | 0 | 11.9 | 0 | 0.014 | < | 0.01 | 0 | 0.08 | 27.4 | 44.5 | 72.2 | 16 | 1.24 | 1.61 | Yes
5 | 30 | EOS M 290 | EOS parameter dev. | 370 | 1300 | 50 | 0.14 | 100 | Artefact |  |  | Stripes | [20 empty] | 32.76 | 40.65934 |  |  | AlMgty90 | 12 | 0 | 0 | 0.07 | 0 | 0.07 | < | 0.01 | < | 0.01 | 0 | 11.9 | 0 | 0.014 | < | 0.01 | 0 | 0.08 | 27.4 | 44.5 | 72.2 | 16 | 1.24 | 1.61 | Yes
5 | 31 | EOS M 290 | EOS parameter dev. | 370 | 1175 | 50 | 0.1 | 100 | Tensile bars |  | 90 | Stripes | [11 empty] | AB | [8 empty] | 21.15 | 62.97872 |  |  | AlMgty90 | 12 | 0 | 0 | 0.07 | 0 | 0.07 | < | 0.01 | < | 0.01 | 0 | 11.9 | 0 | 0.014 | < | 0.01 | 0 | 0.08 | 27.4 | 44.5 | 72.2 | 16 | 1.24 | 1.61 | Yes
5 | 32 | EOS M 290 | EOS parameter dev. | 370 | 1175 | 50 | 0.1 | 100 | Tensile bars |  | 90 | Stripes | [11 empty] | AB |  | 304 | 8.5 | [5 empty] | 21.15 | 62.97872 |  |  | AlMgty90 | 12 | 0 | 0 | 0.07 | 0 | 0.07 | < | 0.01 | < | 0.01 | 0 | 11.9 | 0 | 0.014 | < | 0.01 | 0 | 0.08 | 27.4 | 44.5 | 72.2 | 16 | 1.24 | 1.61 | Yes
5 | 33 | EOS M 290 | EOS parameter dev. | 370 | 1175 | 50 | 0.1 | 100 | Tensile bars |  | 90 | Stripes | [11 empty] | AB | 221 | 333 | 11.3 | [5 empty] | 21.15 | 62.97872 |  |  | AlMgty90 | 12 | 0 | 0 | 0.07 | 0 | 0.07 | < | 0.01 | < | 0.01 | 0 | 11.9 | 0 | 0.014 | < | 0.01 | 0 | 0.08 | 27.4 | 44.5 | 72.2 | 16 | 1.24 | 1.61 | Yes
5 | 34 | EOS M 290 | EOS parameter dev. | 370 | 1175 | 50 | 0.1 | 100 | Tensile bars |  | 90 | Stripes | [11 empty] | HT |  | 347 | 8.6 | [5 empty] | 21.15 | 62.97872 |  |  | AlMgty90 | 12 | 0 | 0 | 0.07 | 0 | 0.07 | < | 0.01 | < | 0.01 | 0 | 11.9 | 0 | 0.014 | < | 0.01 | 0 | 0.08 | 27.4 | 44.5 | 72.2 | 16 | 1.24 | 1.61 | Yes
5 | 35 | EOS M 290 | EOS parameter dev. | 370 | 1175 | 50 | 0.1 | 100 | Tensile bars |  | 90 | Stripes | [11 empty] | HT | [8 empty] | 21.15 | 62.97872 |  |  | AlMgty90 | 12 | 0 | 0 | 0.07 | 0 | 0.07 | < | 0.01 | < | 0.01 | 0 | 11.9 | 0 | 0.014 | < | 0.01 | 0 | 0.08 | 27.4 | 44.5 | 72.2 | 16 | 1.24 | 1.61 | Yes
5 | 36 | EOS M 290 | EOS parameter dev. | 370 | 1175 | 50 | 0.1 | 100 | Tensile bars |  | 90 | Stripes | [11 empty] | HT | [8 empty] | 21.15 | 62.97872 |  |  | AlMgty90 | 12 | 0 | 0 | 0.07 | 0 | 0.07 | < | 0.01 | < | 0.01 | 0 | 11.9 | 0 | 0.014 | < | 0.01 | 0 | 0.08 | 27.4 | 44.5 | 72.2 | 16 | 1.24 | 1.61 | Yes
5 | 37 | EOS M 290 | EOS parameter dev. | 370 | 1175 | 50 | 0.1 | 100 | Tensile bars |  | 0 | Stripes | [11 empty] | AB |  | 328 | 9.5 | [5 empty] | 21.15 | 62.97872 |  |  | AlMgty90 | 12 | 0 | 0 | 0.07 | 0 | 0.07 | < | 0.01 | < | 0.01 | 0 | 11.9 | 0 | 0.014 | < | 0.01 | 0 | 0.08 | 27.4 | 44.5 | 72.2 | 16 | 1.24 | 1.61 | Yes
5 | 38 | EOS M 290 | EOS parameter dev. | 370 | 1175 | 50 | 0.1 | 100 | Tensile bars |  | 0 | Stripes | [11 empty] | AB | 200 | 369 | 16 | [5 empty] | 21.15 | 62.97872 |  |  | AlMgty90 | 12 | 0 | 0 | 0.07 | 0 | 0.07 | < | 0.01 | < | 0.01 | 0 | 11.9 | 0 | 0.014 | < | 0.01 | 0 | 0.08 | 27.4 | 44.5 | 72.2 | 16 | 1.24 | 1.61 | Yes
5 | 39 | EOS M 290 | EOS parameter dev. | 370 | 1175 | 50 | 0.1 | 100 | Tensile bars |  | 0 | Stripes | [11 empty] | AB |  | 381 | 14.9 | [5 empty] | 21.15 | 62.97872 |  |  | AlMgty90 | 12 | 0 | 0 | 0.07 | 0 | 0.07 | < | 0.01 | < | 0.01 | 0 | 11.9 | 0 | 0.014 | < | 0.01 | 0 | 0.08 | 27.4 | 44.5 | 72.2 | 16 | 1.24 | 1.61 | Yes
5 | 40 | EOS M 290 | EOS parameter dev. | 370 | 1175 | 50 | 0.1 | 100 | Tensile bars |  | 0 | Stripes | [11 empty] | HT | 247 | 365 | 8.3 | [5 empty] | 21.15 | 62.97872 |  |  | AlMgty90 | 12 | 0 | 0 | 0.07 | 0 | 0.07 | < | 0.01 | < | 0.01 | 0 | 11.9 | 0 | 0.014 | < | 0.01 | 0 | 0.08 | 27.4 | 44.5 | 72.2 | 16 | 1.24 | 1.61 | Yes
5 | 41 | EOS M 290 | EOS parameter dev. | 370 | 1175 | 50 | 0.1 | 100 | Tensile bars |  | 0 | Stripes | [11 empty] | HT | [8 empty] | 21.15 | 62.97872 |  |  | AlMgty90 | 12 | 0 | 0 | 0.07 | 0 | 0.07 | < | 0.01 | < | 0.01 | 0 | 11.9 | 0 | 0.014 | < | 0.01 | 0 | 0.08 | 27.4 | 44.5 | 72.2 | 16 | 1.24 | 1.61 | Yes
5 | 42 | EOS M 290 | EOS parameter dev. | 370 | 1175 | 50 | 0.1 | 100 | Tensile bars |  | 0 | Stripes | [11 empty] | HT | [8 empty] | 21.15 | 62.97872 |  |  | AlMgty90 | 12 | 0 | 0 | 0.07 | 0 | 0.07 | < | 0.01 | < | 0.01 | 0 | 11.9 | 0 | 0.014 | < | 0.01 | 0 | 0.08 | 27.4 | 44.5 | 72.2 | 16 | 1.24 | 1.61 | Yes
5 | 43 | EOS M 290 | EOS parameter dev. | 370 | 1175 | 50 | 0.1 | 100 | Tensile bars |  | 45 | Stripes | [11 empty] | AB |  | 361 | 9.7 | [5 empty] | 21.15 | 62.97872 |  |  | AlMgty90 | 12 | 0 | 0 | 0.07 | 0 | 0.07 | < | 0.01 | < | 0.01 | 0 | 11.9 | 0 | 0.014 | < | 0.01 | 0 | 0.08 | 27.4 | 44.5 | 72.2 | 16 | 1.24 | 1.61 | Yes
5 | 44 | EOS M 290 | EOS parameter dev. | 370 | 1175 | 50 | 0.1 | 100 | Tensile bars |  | 45 | Stripes | [11 empty] | AB |  | 300 | 6.9 | [5 empty] | 21.15 | 62.97872 |  |  | AlMgty90 | 12 | 0 | 0 | 0.07 | 0 | 0.07 | < | 0.01 | < | 0.01 | 0 | 11.9 | 0 | 0.014 | < | 0.01 | 0 | 0.08 | 27.4 | 44.5 | 72.2 | 16 | 1.24 | 1.61 | Yes
5 | 45 | EOS M 290 | EOS parameter dev. | 370 | 1175 | 50 | 0.1 | 100 | Tensile bars |  | 45 | Stripes | [11 empty] | AB |  | 358 | 12.9 | [5 empty] | 21.15 | 62.97872 |  |  | AlMgty90 | 12 | 0 | 0 | 0.07 | 0 | 0.07 | < | 0.01 | < | 0.01 | 0 | 11.9 | 0 | 0.014 | < | 0.01 | 0 | 0.08 | 27.4 | 44.5 | 72.2 | 16 | 1.24 | 1.61 | Yes
5 | 46 | EOS M 290 | EOS parameter dev. | 370 | 1175 | 50 | 0.1 | 100 | Tensile bars |  | 45 | Stripes | [11 empty] | HT | 168 | 399 | 33.4 | [5 empty] | 21.15 | 62.97872 |  |  | AlMgty90 | 12 | 0 | 0 | 0.07 | 0 | 0.07 | < | 0.01 | < | 0.01 | 0 | 11.9 | 0 | 0.014 | < | 0.01 | 0 | 0.08 | 27.4 | 44.5 | 72.2 | 16 | 1.24 | 1.61 | Yes
5 | 47 | EOS M 290 | EOS parameter dev. | 370 | 1175 | 50 | 0.1 | 100 | Tensile bars |  | 45 | Stripes | [11 empty] | HT | 189 | 389 | 31.6 | [5 empty] | 21.15 | 62.97872 |  |  | AlMgty90 | 12 | 0 | 0 | 0.07 | 0 | 0.07 | < | 0.01 | < | 0.01 | 0 | 11.9 | 0 | 0.014 | < | 0.01 | 0 | 0.08 | 27.4 | 44.5 | 72.2 | 16 | 1.24 | 1.61 | Yes
5 | 48 | EOS M 290 | EOS parameter dev. | 370 | 1175 | 50 | 0.1 | 100 | Tensile bars |  | 45 | Stripes | [11 empty] | HT | [8 empty] | 21.15 | 62.97872 |  |  | AlMgty90 | 12 | 0 | 0 | 0.07 | 0 | 0.07 | < | 0.01 | < | 0.01 | 0 | 11.9 | 0 | 0.014 | < | 0.01 | 0 | 0.08 | 27.4 | 44.5 | 72.2 | 16 | 1.24 | 1.61 | Yes
5 | 49 | EOS M 290 | EOS parameter dev. | 370 | 1175 | 50 | 0.1 | 100 | Mushroom sample |  |  | Stripes | [20 empty] | 21.15 | 62.97872 |  |  | AlMgty90 | 12 | 0 | 0 | 0.07 | 0 | 0.07 | < | 0.01 | < | 0.01 | 0 | 11.9 | 0 | 0.014 | < | 0.01 | 0 | 0.08 | 27.4 | 44.5 | 72.2 | 16 | 1.24 | 1.61 | Yes
5 | 50 | EOS M 290 | EOS parameter dev. | 370 | 1175 | 50 | 0.1 | 100 | Density cube |  |  | Stripes | [20 empty] | 21.15 | 62.97872 |  |  | AlMgty90 | 12 | 0 | 0 | 0.07 | 0 | 0.07 | < | 0.01 | < | 0.01 | 0 | 11.9 | 0 | 0.014 | < | 0.01 | 0 | 0.08 | 27.4 | 44.5 | 72.2 | 16 | 1.24 | 1.61 | Yes
5 | 51 | EOS M 290 | EOS parameter dev. | 370 | 1175 | 50 | 0.1 | 100 | Density cube |  |  | Stripes | [20 empty] | 21.15 | 62.97872 |  |  | AlMgty90 | 12 | 0 | 0 | 0.07 | 0 | 0.07 | < | 0.01 | < | 0.01 | 0 | 11.9 | 0 | 0.014 | < | 0.01 | 0 | 0.08 | 27.4 | 44.5 | 72.2 | 16 | 1.24 | 1.61 | Yes
5 | 52 | EOS M 290 | EOS parameter dev. | 370 | 1175 | 50 | 0.1 | 100 | Conical |  |  | Stripes | [20 empty] | 21.15 | 62.97872 |  |  | AlMgty90 | 12 | 0 | 0 | 0.07 | 0 | 0.07 | < | 0.01 | < | 0.01 | 0 | 11.9 | 0 | 0.014 | < | 0.01 | 0 | 0.08 | 27.4 | 44.5 | 72.2 | 16 | 1.24 | 1.61 | Yes
5 | 53 | EOS M 290 | EOS parameter dev. | 370 | 1175 | 50 | 0.1 | 100 | Thin wall |  |  | Stripes | [20 empty] | 21.15 | 62.97872 |  |  | AlMgty90 | 12 | 0 | 0 | 0.07 | 0 | 0.07 | < | 0.01 | < | 0.01 | 0 | 11.9 | 0 | 0.014 | < | 0.01 | 0 | 0.08 | 27.4 | 44.5 | 72.2 | 16 | 1.24 | 1.61 | Yes
5 | 54 | EOS M 290 | EOS parameter dev. | 370 | 1175 | 50 | 0.1 | 100 | Thin wall |  |  | Stripes | [20 empty] | 21.15 | 62.97872 |  |  | AlMgty90 | 12 | 0 | 0 | 0.07 | 0 | 0.07 | < | 0.01 | < | 0.01 | 0 | 11.9 | 0 | 0.014 | < | 0.01 | 0 | 0.08 | 27.4 | 44.5 | 72.2 | 16 | 1.24 | 1.61 | Yes
5 | 55 | EOS M 290 | EOS parameter dev. | 370 | 1175 | 50 | 0.1 | 100 | Thin wall |  |  | Stripes | [20 empty] | 21.15 | 62.97872 |  |  | AlMgty90 | 12 | 0 | 0 | 0.07 | 0 | 0.07 | < | 0.01 | < | 0.01 | 0 | 11.9 | 0 | 0.014 | < | 0.01 | 0 | 0.08 | 27.4 | 44.5 | 72.2 | 16 | 1.24 | 1.61 | Yes
5 | 56 | EOS M 290 | EOS parameter dev. | 370 | 1175 | 50 | 0.1 | 100 | Thin wall |  |  | Stripes | [20 empty] | 21.15 | 62.97872 |  |  | AlMgty90 | 12 | 0 | 0 | 0.07 | 0 | 0.07 | < | 0.01 | < | 0.01 | 0 | 11.9 | 0 | 0.014 | < | 0.01 | 0 | 0.08 | 27.4 | 44.5 | 72.2 | 16 | 1.24 | 1.61 | Yes
5 | 57 | EOS M 290 | EOS parameter dev. | 370 | 1175 | 50 | 0.1 | 100 | Thin wall |  |  | Stripes | [20 empty] | 21.15 | 62.97872 |  |  | AlMgty90 | 12 | 0 | 0 | 0.07 | 0 | 0.07 | < | 0.01 | < | 0.01 | 0 | 11.9 | 0 | 0.014 | < | 0.01 | 0 | 0.08 | 27.4 | 44.5 | 72.2 | 16 | 1.24 | 1.61 | Yes
5 | 58 | EOS M 290 | EOS parameter dev. | 370 | 1175 | 50 | 0.1 | 100 | Thin wall |  |  | Stripes | [20 empty] | 21.15 | 62.97872 |  |  | AlMgty90 | 12 | 0 | 0 | 0.07 | 0 | 0.07 | < | 0.01 | < | 0.01 | 0 | 11.9 | 0 | 0.014 | < | 0.01 | 0 | 0.08 | 27.4 | 44.5 | 72.2 | 16 | 1.24 | 1.61 | Yes
5 | 59 | EOS M 290 | EOS parameter dev. | 370 | 1175 | 50 | 0.1 | 100 | Thin wall |  |  | Stripes | [20 empty] | 21.15 | 62.97872 |  |  | AlMgty90 | 12 | 0 | 0 | 0.07 | 0 | 0.07 | < | 0.01 | < | 0.01 | 0 | 11.9 | 0 | 0.014 | < | 0.01 | 0 | 0.08 | 27.4 | 44.5 | 72.2 | 16 | 1.24 | 1.61 | Yes
5 | 60 | EOS M 290 | EOS parameter dev. | 370 | 1175 | 50 | 0.1 | 100 | Demo |  | Failed | Stripes | [20 empty] | 21.15 | 62.97872 |  |  | AlMgty90 | 12 | 0 | 0 | 0.07 | 0 | 0.07 | < | 0.01 | < | 0.01 | 0 | 11.9 | 0 | 0.014 | < | 0.01 | 0 | 0.08 | 27.4 | 44.5 | 72.2 | 16 | 1.24 | 1.61 | No
5 | 61 | EOS M 290 | EOS parameter dev. | 370 | 1175 | 50 | 0.1 | 100 | Test artefact |  |  | Stripes | [20 empty] | 21.15 | 62.97872 |  |  | AlMgty90 | 12 | 0 | 0 | 0.07 | 0 | 0.07 | < | 0.01 | < | 0.01 | 0 | 11.9 | 0 | 0.014 | < | 0.01 | 0 | 0.08 | 27.4 | 44.5 | 72.2 | 16 | 1.24 | 1.61 | Yes
6 | 1 | EOS M 290 | EOS parameter dev. | 370 | 1050 | 60 | 0.12 | 100 | Tensile bars |  | 90 | Stripes | [11 empty] | AB |  | 255 | 8.4 | [5 empty] | 27.216 | 48.9418 |  |  | AlMgty90 | 12 | 0 | 0 | 0.07 | 0 | 0.07 | < | 0.01 | < | 0.01 | 0 | 11.9 | 0 | 0.014 | < | 0.01 | 0 | 0.08 | 27.4 | 44.5 | 72.2 | 16 | 1.24 | 1.61 | Yes
6 | 2 | EOS M 290 | EOS parameter dev. | 370 | 1050 | 60 | 0.12 | 100 | Tensile bars |  | 90 | Stripes | [11 empty] | AB | 233 | 400 | 16.6 | [5 empty] | 27.216 | 48.9418 |  |  | AlMgty90 | 12 | 0 | 0 | 0.07 | 0 | 0.07 | < | 0.01 | < | 0.01 | 0 | 11.9 | 0 | 0.014 | < | 0.01 | 0 | 0.08 | 27.4 | 44.5 | 72.2 | 16 | 1.24 | 1.61 | Yes
6 | 3 | EOS M 290 | EOS parameter dev. | 370 | 1050 | 60 | 0.12 | 100 | Tensile bars |  | 90 | Stripes | [11 empty] | AB |  | 373 | 14.7 | [5 empty] | 27.216 | 48.9418 |  |  | AlMgty90 | 12 | 0 | 0 | 0.07 | 0 | 0.07 | < | 0.01 | < | 0.01 | 0 | 11.9 | 0 | 0.014 | < | 0.01 | 0 | 0.08 | 27.4 | 44.5 | 72.2 | 16 | 1.24 | 1.61 | Yes
6 | 4 | EOS M 290 | EOS parameter dev. | 370 | 1050 | 60 | 0.12 | 100 | Tensile bars |  | 90 | Stripes | [11 empty] | HT | 149 | 393 | 35.9 | [5 empty] | 27.216 | 48.9418 |  |  | AlMgty90 | 12 | 0 | 0 | 0.07 | 0 | 0.07 | < | 0.01 | < | 0.01 | 0 | 11.9 | 0 | 0.014 | < | 0.01 | 0 | 0.08 | 27.4 | 44.5 | 72.2 | 16 | 1.24 | 1.61 | Yes
6 | 5 | EOS M 290 | EOS parameter dev. | 370 | 1050 | 60 | 0.12 | 100 | Tensile bars |  | 90 | Stripes | [11 empty] | HT |  | 369 | 34.5 | [5 empty] | 27.216 | 48.9418 |  |  | AlMgty90 | 12 | 0 | 0 | 0.07 | 0 | 0.07 | < | 0.01 | < | 0.01 | 0 | 11.9 | 0 | 0.014 | < | 0.01 | 0 | 0.08 | 27.4 | 44.5 | 72.2 | 16 | 1.24 | 1.61 | Yes
6 | 6 | EOS M 290 | EOS parameter dev. | 370 | 1050 | 60 | 0.12 | 100 | Tensile bars |  | 90 | Stripes | [11 empty] | HT | 205 | 394 | 34 | [5 empty] | 27.216 | 48.9418 |  |  | AlMgty90 | 12 | 0 | 0 | 0.07 | 0 | 0.07 | < | 0.01 | < | 0.01 | 0 | 11.9 | 0 | 0.014 | < | 0.01 | 0 | 0.08 | 27.4 | 44.5 | 72.2 | 16 | 1.24 | 1.61 | Yes
6 | 7 | EOS M 290 | EOS parameter dev. | 370 | 1050 | 60 | 0.12 | 100 | Tensile bars |  | 0 | Stripes | [11 empty] | AB | 226 | 357 | 12 | [5 empty] | 27.216 | 48.9418 |  |  | AlMgty90 | 12 | 0 | 0 | 0.07 | 0 | 0.07 | < | 0.01 | < | 0.01 | 0 | 11.9 | 0 | 0.014 | < | 0.01 | 0 | 0.08 | 27.4 | 44.5 | 72.2 | 16 | 1.24 | 1.61 | Yes
6 | 8 | EOS M 290 | EOS parameter dev. | 370 | 1050 | 60 | 0.12 | 100 | Tensile bars |  | 0 | Stripes | [11 empty] | AB |  | 364 | 8.6 | [5 empty] | 27.216 | 48.9418 |  |  | AlMgty90 | 12 | 0 | 0 | 0.07 | 0 | 0.07 | < | 0.01 | < | 0.01 | 0 | 11.9 | 0 | 0.014 | < | 0.01 | 0 | 0.08 | 27.4 | 44.5 | 72.2 | 16 | 1.24 | 1.61 | Yes
6 | 9 | EOS M 290 | EOS parameter dev. | 370 | 1050 | 60 | 0.12 | 100 | Tensile bars |  | 0 | Stripes | [11 empty] | AB | 121 | 369 | 14.4 | [5 empty] | 27.216 | 48.9418 |  |  | AlMgty90 | 12 | 0 | 0 | 0.07 | 0 | 0.07 | < | 0.01 | < | 0.01 | 0 | 11.9 | 0 | 0.014 | < | 0.01 | 0 | 0.08 | 27.4 | 44.5 | 72.2 | 16 | 1.24 | 1.61 | Yes
6 | 10 | EOS M 290 | EOS parameter dev. | 370 | 1050 | 60 | 0.12 | 100 | Tensile bars |  | 0 | Stripes | [11 empty] | HT |  | 407 | 35.1 | [5 empty] | 27.216 | 48.9418 |  |  | AlMgty90 | 12 | 0 | 0 | 0.07 | 0 | 0.07 | < | 0.01 | < | 0.01 | 0 | 11.9 | 0 | 0.014 | < | 0.01 | 0 | 0.08 | 27.4 | 44.5 | 72.2 | 16 | 1.24 | 1.61 | Yes
6 | 11 | EOS M 290 | EOS parameter dev. | 370 | 1050 | 60 | 0.12 | 100 | Tensile bars |  | 0 | Stripes | [11 empty] | HT |  | 404 | 33.4 | [5 empty] | 27.216 | 48.9418 |  |  | AlMgty90 | 12 | 0 | 0 | 0.07 | 0 | 0.07 | < | 0.01 | < | 0.01 | 0 | 11.9 | 0 | 0.014 | < | 0.01 | 0 | 0.08 | 27.4 | 44.5 | 72.2 | 16 | 1.24 | 1.61 | Yes
6 | 12 | EOS M 290 | EOS parameter dev. | 370 | 1050 | 60 | 0.12 | 100 | Tensile bars |  | 0 | Stripes | [11 empty] | HT |  | 413 | 34.4 | [5 empty] | 27.216 | 48.9418 |  |  | AlMgty90 | 12 | 0 | 0 | 0.07 | 0 | 0.07 | < | 0.01 | < | 0.01 | 0 | 11.9 | 0 | 0.014 | < | 0.01 | 0 | 0.08 | 27.4 | 44.5 | 72.2 | 16 | 1.24 | 1.61 | Yes
6 | 13 | EOS M 290 | EOS parameter dev. | 370 | 1050 | 60 | 0.12 | 100 | Tensile bars |  | 45 | Stripes | [11 empty] | AB |  | 357 | 12.2 | [5 empty] | 27.216 | 48.9418 |  |  | AlMgty90 | 12 | 0 | 0 | 0.07 | 0 | 0.07 | < | 0.01 | < | 0.01 | 0 | 11.9 | 0 | 0.014 | < | 0.01 | 0 | 0.08 | 27.4 | 44.5 | 72.2 | 16 | 1.24 | 1.61 | Yes
6 | 14 | EOS M 290 | EOS parameter dev. | 370 | 1050 | 60 | 0.12 | 100 | Tensile bars |  | 45 | Stripes | [11 empty] | AB |  | 359 | 11.9 | [5 empty] | 27.216 | 48.9418 |  |  | AlMgty90 | 12 | 0 | 0 | 0.07 | 0 | 0.07 | < | 0.01 | < | 0.01 | 0 | 11.9 | 0 | 0.014 | < | 0.01 | 0 | 0.08 | 27.4 | 44.5 | 72.2 | 16 | 1.24 | 1.61 | Yes
6 | 15 | EOS M 290 | EOS parameter dev. | 370 | 1050 | 60 | 0.12 | 100 | Tensile bars |  | 45 | Stripes | [11 empty] | AB | 149 | 375 | 14.3 | [5 empty] | 27.216 | 48.9418 |  |  | AlMgty90 | 12 | 0 | 0 | 0.07 | 0 | 0.07 | < | 0.01 | < | 0.01 | 0 | 11.9 | 0 | 0.014 | < | 0.01 | 0 | 0.08 | 27.4 | 44.5 | 72.2 | 16 | 1.24 | 1.61 | Yes
6 | 16 | EOS M 290 | EOS parameter dev. | 370 | 1050 | 60 | 0.12 | 100 | Tensile bars |  | 45 | Stripes | [11 empty] | HT | 216 | 383 | 25.6 | [5 empty] | 27.216 | 48.9418 |  |  | AlMgty90 | 12 | 0 | 0 | 0.07 | 0 | 0.07 | < | 0.01 | < | 0.01 | 0 | 11.9 | 0 | 0.014 | < | 0.01 | 0 | 0.08 | 27.4 | 44.5 | 72.2 | 16 | 1.24 | 1.61 | Yes
6 | 17 | EOS M 290 | EOS parameter dev. | 370 | 1050 | 60 | 0.12 | 100 | Tensile bars |  | 45 | Stripes | [11 empty] | HT | [8 empty] | 27.216 | 48.9418 |  |  | AlMgty90 | 12 | 0 | 0 | 0.07 | 0 | 0.07 | < | 0.01 | < | 0.01 | 0 | 11.9 | 0 | 0.014 | < | 0.01 | 0 | 0.08 | 27.4 | 44.5 | 72.2 | 16 | 1.24 | 1.61 | Yes
6 | 18 | EOS M 290 | EOS parameter dev. | 370 | 1050 | 60 | 0.12 | 100 | Tensile bars |  | 45 | Stripes | [11 empty] | HT | 211 | 391 | 27.6 | [5 empty] | 27.216 | 48.9418 |  |  | AlMgty90 | 12 | 0 | 0 | 0.07 | 0 | 0.07 | < | 0.01 | < | 0.01 | 0 | 11.9 | 0 | 0.014 | < | 0.01 | 0 | 0.08 | 27.4 | 44.5 | 72.2 | 16 | 1.24 | 1.61 | Yes
6 | 19 | EOS M 290 | EOS parameter dev. | 370 | 1050 | 60 | 0.12 | 100 | Mushroom sample |  |  | Stripes | [20 empty] | 27.216 | 48.9418 |  |  | AlMgty90 | 12 | 0 | 0 | 0.07 | 0 | 0.07 | < | 0.01 | < | 0.01 | 0 | 11.9 | 0 | 0.014 | < | 0.01 | 0 | 0.08 | 27.4 | 44.5 | 72.2 | 16 | 1.24 | 1.61 | Yes
6 | 20 | EOS M 290 | EOS parameter dev. | 370 | 1050 | 60 | 0.12 | 100 | Density cube |  |  | Stripes | [20 empty] | 27.216 | 48.9418 |  |  | AlMgty90 | 12 | 0 | 0 | 0.07 | 0 | 0.07 | < | 0.01 | < | 0.01 | 0 | 11.9 | 0 | 0.014 | < | 0.01 | 0 | 0.08 | 27.4 | 44.5 | 72.2 | 16 | 1.24 | 1.61 | Yes
6 | 21 | EOS M 290 | EOS parameter dev. | 370 | 1050 | 60 | 0.12 | 100 | Density cube |  |  | Stripes | [20 empty] | 27.216 | 48.9418 |  |  | AlMgty90 | 12 | 0 | 0 | 0.07 | 0 | 0.07 | < | 0.01 | < | 0.01 | 0 | 11.9 | 0 | 0.014 | < | 0.01 | 0 | 0.08 | 27.4 | 44.5 | 72.2 | 16 | 1.24 | 1.61 | Yes
6 | 22 | EOS M 290 | EOS parameter dev. | 370 | 1050 | 60 | 0.12 | 100 | Conical |  |  | Stripes | [20 empty] | 27.216 | 48.9418 |  |  | AlMgty90 | 12 | 0 | 0 | 0.07 | 0 | 0.07 | < | 0.01 | < | 0.01 | 0 | 11.9 | 0 | 0.014 | < | 0.01 | 0 | 0.08 | 27.4 | 44.5 | 72.2 | 16 | 1.24 | 1.61 | Yes
6 | 23 | EOS M 290 | EOS parameter dev. | 370 | 1050 | 60 | 0.12 | 100 | Thin wall |  |  | Stripes | [20 empty] | 27.216 | 48.9418 |  |  | AlMgty90 | 12 | 0 | 0 | 0.07 | 0 | 0.07 | < | 0.01 | < | 0.01 | 0 | 11.9 | 0 | 0.014 | < | 0.01 | 0 | 0.08 | 27.4 | 44.5 | 72.2 | 16 | 1.24 | 1.61 | Yes
6 | 24 | EOS M 290 | EOS parameter dev. | 370 | 1050 | 60 | 0.12 | 100 | Thin wall |  |  | Stripes | [20 empty] | 27.216 | 48.9418 |  |  | AlMgty90 | 12 | 0 | 0 | 0.07 | 0 | 0.07 | < | 0.01 | < | 0.01 | 0 | 11.9 | 0 | 0.014 | < | 0.01 | 0 | 0.08 | 27.4 | 44.5 | 72.2 | 16 | 1.24 | 1.61 | Yes
6 | 25 | EOS M 290 | EOS parameter dev. | 370 | 1050 | 60 | 0.12 | 100 | Thin wall |  |  | Stripes | [20 empty] | 27.216 | 48.9418 |  |  | AlMgty90 | 12 | 0 | 0 | 0.07 | 0 | 0.07 | < | 0.01 | < | 0.01 | 0 | 11.9 | 0 | 0.014 | < | 0.01 | 0 | 0.08 | 27.4 | 44.5 | 72.2 | 16 | 1.24 | 1.61 | Yes
6 | 26 | EOS M 290 | EOS parameter dev. | 370 | 1050 | 60 | 0.12 | 100 | Thin wall |  |  | Stripes | [20 empty] | 27.216 | 48.9418 |  |  | AlMgty90 | 12 | 0 | 0 | 0.07 | 0 | 0.07 | < | 0.01 | < | 0.01 | 0 | 11.9 | 0 | 0.014 | < | 0.01 | 0 | 0.08 | 27.4 | 44.5 | 72.2 | 16 | 1.24 | 1.61 | Yes
6 | 27 | EOS M 290 | EOS parameter dev. | 370 | 1050 | 60 | 0.12 | 100 | Thin wall |  |  | Stripes | [20 empty] | 27.216 | 48.9418 |  |  | AlMgty90 | 12 | 0 | 0 | 0.07 | 0 | 0.07 | < | 0.01 | < | 0.01 | 0 | 11.9 | 0 | 0.014 | < | 0.01 | 0 | 0.08 | 27.4 | 44.5 | 72.2 | 16 | 1.24 | 1.61 | Yes
6 | 28 | EOS M 290 | EOS parameter dev. | 370 | 1050 | 60 | 0.12 | 100 | Thin wall |  |  | Stripes | [20 empty] | 27.216 | 48.9418 |  |  | AlMgty90 | 12 | 0 | 0 | 0.07 | 0 | 0.07 | < | 0.01 | < | 0.01 | 0 | 11.9 | 0 | 0.014 | < | 0.01 | 0 | 0.08 | 27.4 | 44.5 | 72.2 | 16 | 1.24 | 1.61 | Yes
6 | 29 | EOS M 290 | EOS parameter dev. | 370 | 1050 | 60 | 0.12 | 100 | Thin wall |  |  | Stripes | [20 empty] | 27.216 | 48.9418 |  |  | AlMgty90 | 12 | 0 | 0 | 0.07 | 0 | 0.07 | < | 0.01 | < | 0.01 | 0 | 11.9 | 0 | 0.014 | < | 0.01 | 0 | 0.08 | 27.4 | 44.5 | 72.2 | 16 | 1.24 | 1.61 | Yes
6 | 30 | EOS M 290 | EOS parameter dev. | 370 | 1250 | 60 | 0.1 | 100 | Tensile bars |  | 90 | Stripes | [11 empty] | AB | 226 | 332 | 9.7 | [5 empty] | 27 | 49.33333 |  |  | AlMgty90 | 12 | 0 | 0 | 0.07 | 0 | 0.07 | < | 0.01 | < | 0.01 | 0 | 11.9 | 0 | 0.014 | < | 0.01 | 0 | 0.08 | 27.4 | 44.5 | 72.2 | 16 | 1.24 | 1.61 | Yes
6 | 31 | EOS M 290 | EOS parameter dev. | 370 | 1250 | 60 | 0.1 | 100 | Tensile bars |  | 90 | Stripes | [11 empty] | AB |  | 313 | 7.6 | [5 empty] | 27 | 49.33333 |  |  | AlMgty90 | 12 | 0 | 0 | 0.07 | 0 | 0.07 | < | 0.01 | < | 0.01 | 0 | 11.9 | 0 | 0.014 | < | 0.01 | 0 | 0.08 | 27.4 | 44.5 | 72.2 | 16 | 1.24 | 1.61 | Yes
6 | 32 | EOS M 290 | EOS parameter dev. | 370 | 1250 | 60 | 0.1 | 100 | Tensile bars |  | 90 | Stripes | [11 empty] | AB |  | 362 | 13.3 | [5 empty] | 27 | 49.33333 |  |  | AlMgty90 | 12 | 0 | 0 | 0.07 | 0 | 0.07 | < | 0.01 | < | 0.01 | 0 | 11.9 | 0 | 0.014 | < | 0.01 | 0 | 0.08 | 27.4 | 44.5 | 72.2 | 16 | 1.24 | 1.61 | Yes
6 | 33 | EOS M 290 | EOS parameter dev. | 370 | 1250 | 60 | 0.1 | 100 | Tensile bars |  | 90 | Stripes | [11 empty] | HT | 180 | 373 | 33.8 | [5 empty] | 27 | 49.33333 |  |  | AlMgty90 | 12 | 0 | 0 | 0.07 | 0 | 0.07 | < | 0.01 | < | 0.01 | 0 | 11.9 | 0 | 0.014 | < | 0.01 | 0 | 0.08 | 27.4 | 44.5 | 72.2 | 16 | 1.24 | 1.61 | Yes
6 | 34 | EOS M 290 | EOS parameter dev. | 370 | 1250 | 60 | 0.1 | 100 | Tensile bars |  | 90 | Stripes | [11 empty] | HT |  | 374 | 40.6 | [5 empty] | 27 | 49.33333 |  |  | AlMgty90 | 12 | 0 | 0 | 0.07 | 0 | 0.07 | < | 0.01 | < | 0.01 | 0 | 11.9 | 0 | 0.014 | < | 0.01 | 0 | 0.08 | 27.4 | 44.5 | 72.2 | 16 | 1.24 | 1.61 | Yes
6 | 35 | EOS M 290 | EOS parameter dev. | 370 | 1250 | 60 | 0.1 | 100 | Tensile bars |  | 90 | Stripes | [11 empty] | HT | 183 | 371 | 32.9 | [5 empty] | 27 | 49.33333 |  |  | AlMgty90 | 12 | 0 | 0 | 0.07 | 0 | 0.07 | < | 0.01 | < | 0.01 | 0 | 11.9 | 0 | 0.014 | < | 0.01 | 0 | 0.08 | 27.4 | 44.5 | 72.2 | 16 | 1.24 | 1.61 | Yes
6 | 36 | EOS M 290 | EOS parameter dev. | 370 | 1250 | 60 | 0.1 | 100 | Tensile bars |  | 0 | Stripes | [11 empty] | AB |  | 368 | 12.7 | [5 empty] | 27 | 49.33333 |  |  | AlMgty90 | 12 | 0 | 0 | 0.07 | 0 | 0.07 | < | 0.01 | < | 0.01 | 0 | 11.9 | 0 | 0.014 | < | 0.01 | 0 | 0.08 | 27.4 | 44.5 | 72.2 | 16 | 1.24 | 1.61 | Yes
6 | 37 | EOS M 290 | EOS parameter dev. | 370 | 1250 | 60 | 0.1 | 100 | Tensile bars |  | 0 | Stripes | [11 empty] | AB |  | 373 | 14.8 | [5 empty] | 27 | 49.33333 |  |  | AlMgty90 | 12 | 0 | 0 | 0.07 | 0 | 0.07 | < | 0.01 | < | 0.01 | 0 | 11.9 | 0 | 0.014 | < | 0.01 | 0 | 0.08 | 27.4 | 44.5 | 72.2 | 16 | 1.24 | 1.61 | Yes
6 | 38 | EOS M 290 | EOS parameter dev. | 370 | 1250 | 60 | 0.1 | 100 | Tensile bars |  | 0 | Stripes | [11 empty] | AB |  | 363 | 11.7 | [5 empty] | 27 | 49.33333 |  |  | AlMgty90 | 12 | 0 | 0 | 0.07 | 0 | 0.07 | < | 0.01 | < | 0.01 | 0 | 11.9 | 0 | 0.014 | < | 0.01 | 0 | 0.08 | 27.4 | 44.5 | 72.2 | 16 | 1.24 | 1.61 | Yes
6 | 39 | EOS M 290 | EOS parameter dev. | 370 | 1250 | 60 | 0.1 | 100 | Tensile bars |  | 0 | Stripes | [11 empty] | HT | 201 | 398 | 29.5 | [5 empty] | 27 | 49.33333 |  |  | AlMgty90 | 12 | 0 | 0 | 0.07 | 0 | 0.07 | < | 0.01 | < | 0.01 | 0 | 11.9 | 0 | 0.014 | < | 0.01 | 0 | 0.08 | 27.4 | 44.5 | 72.2 | 16 | 1.24 | 1.61 | Yes
6 | 40 | EOS M 290 | EOS parameter dev. | 370 | 1250 | 60 | 0.1 | 100 | Tensile bars |  | 0 | Stripes | [11 empty] | HT |  | 417 | 38.7 | [5 empty] | 27 | 49.33333 |  |  | AlMgty90 | 12 | 0 | 0 | 0.07 | 0 | 0.07 | < | 0.01 | < | 0.01 | 0 | 11.9 | 0 | 0.014 | < | 0.01 | 0 | 0.08 | 27.4 | 44.5 | 72.2 | 16 | 1.24 | 1.61 | Yes
6 | 41 | EOS M 290 | EOS parameter dev. | 370 | 1250 | 60 | 0.1 | 100 | Tensile bars |  | 0 | Stripes | [11 empty] | HT |  | 409 | 33.9 | [5 empty] | 27 | 49.33333 |  |  | AlMgty90 | 12 | 0 | 0 | 0.07 | 0 | 0.07 | < | 0.01 | < | 0.01 | 0 | 11.9 | 0 | 0.014 | < | 0.01 | 0 | 0.08 | 27.4 | 44.5 | 72.2 | 16 | 1.24 | 1.61 | Yes
6 | 42 | EOS M 290 | EOS parameter dev. | 370 | 1250 | 60 | 0.1 | 100 | Tensile bars |  | 45 | Stripes | [11 empty] | AB | 240 | 347 | 8.9 | [5 empty] | 27 | 49.33333 |  |  | AlMgty90 | 12 | 0 | 0 | 0.07 | 0 | 0.07 | < | 0.01 | < | 0.01 | 0 | 11.9 | 0 | 0.014 | < | 0.01 | 0 | 0.08 | 27.4 | 44.5 | 72.2 | 16 | 1.24 | 1.61 | Yes
6 | 43 | EOS M 290 | EOS parameter dev. | 370 | 1250 | 60 | 0.1 | 100 | Tensile bars |  | 45 | Stripes | [11 empty] | AB | [8 empty] | 27 | 49.33333 |  |  | AlMgty90 | 12 | 0 | 0 | 0.07 | 0 | 0.07 | < | 0.01 | < | 0.01 | 0 | 11.9 | 0 | 0.014 | < | 0.01 | 0 | 0.08 | 27.4 | 44.5 | 72.2 | 16 | 1.24 | 1.61 | Yes
6 | 44 | EOS M 290 | EOS parameter dev. | 370 | 1250 | 60 | 0.1 | 100 | Tensile bars |  | 45 | Stripes | [11 empty] | AB |  | 353 | 12 | [5 empty] | 27 | 49.33333 |  |  | AlMgty90 | 12 | 0 | 0 | 0.07 | 0 | 0.07 | < | 0.01 | < | 0.01 | 0 | 11.9 | 0 | 0.014 | < | 0.01 | 0 | 0.08 | 27.4 | 44.5 | 72.2 | 16 | 1.24 | 1.61 | Yes
6 | 45 | EOS M 290 | EOS parameter dev. | 370 | 1250 | 60 | 0.1 | 100 | Tensile bars |  | 45 | Stripes | [11 empty] | HT | 223 | 421 | 39.2 | [5 empty] | 27 | 49.33333 |  |  | AlMgty90 | 12 | 0 | 0 | 0.07 | 0 | 0.07 | < | 0.01 | < | 0.01 | 0 | 11.9 | 0 | 0.014 | < | 0.01 | 0 | 0.08 | 27.4 | 44.5 | 72.2 | 16 | 1.24 | 1.61 | Yes
6 | 46 | EOS M 290 | EOS parameter dev. | 370 | 1250 | 60 | 0.1 | 100 | Tensile bars |  | 45 | Stripes | [11 empty] | HT |  | 395 | 28.3 | [5 empty] | 27 | 49.33333 |  |  | AlMgty90 | 12 | 0 | 0 | 0.07 | 0 | 0.07 | < | 0.01 | < | 0.01 | 0 | 11.9 | 0 | 0.014 | < | 0.01 | 0 | 0.08 | 27.4 | 44.5 | 72.2 | 16 | 1.24 | 1.61 | Yes
6 | 47 | EOS M 290 | EOS parameter dev. | 370 | 1250 | 60 | 0.1 | 100 | Tensile bars |  | 45 | Stripes | [11 empty] | HT |  | 396 | 28.1 | [5 empty] | 27 | 49.33333 |  |  | AlMgty90 | 12 | 0 | 0 | 0.07 | 0 | 0.07 | < | 0.01 | < | 0.01 | 0 | 11.9 | 0 | 0.014 | < | 0.01 | 0 | 0.08 | 27.4 | 44.5 | 72.2 | 16 | 1.24 | 1.61 | Yes
6 | 48 | EOS M 290 | EOS parameter dev. | 370 | 1250 | 60 | 0.1 | 100 | Mushroom sample |  | -- | Stripes | [20 empty] | 27 | 49.33333 |  |  | AlMgty90 | 12 | 0 | 0 | 0.07 | 0 | 0.07 | < | 0.01 | < | 0.01 | 0 | 11.9 | 0 | 0.014 | < | 0.01 | 0 | 0.08 | 27.4 | 44.5 | 72.2 | 16 | 1.24 | 1.61 | Yes
6 | 49 | EOS M 290 | EOS parameter dev. | 370 | 1250 | 60 | 0.1 | 100 | Density cube |  | -- | Stripes | [20 empty] | 27 | 49.33333 |  |  | AlMgty90 | 12 | 0 | 0 | 0.07 | 0 | 0.07 | < | 0.01 | < | 0.01 | 0 | 11.9 | 0 | 0.014 | < | 0.01 | 0 | 0.08 | 27.4 | 44.5 | 72.2 | 16 | 1.24 | 1.61 | Yes
6 | 50 | EOS M 290 | EOS parameter dev. | 370 | 1250 | 60 | 0.1 | 100 | Density cube |  | -- | Stripes | [20 empty] | 27 | 49.33333 |  |  | AlMgty90 | 12 | 0 | 0 | 0.07 | 0 | 0.07 | < | 0.01 | < | 0.01 | 0 | 11.9 | 0 | 0.014 | < | 0.01 | 0 | 0.08 | 27.4 | 44.5 | 72.2 | 16 | 1.24 | 1.61 | Yes
6 | 51 | EOS M 290 | EOS parameter dev. | 370 | 1250 | 60 | 0.1 | 100 | Conical |  | -- | Stripes | [20 empty] | 27 | 49.33333 |  |  | AlMgty90 | 12 | 0 | 0 | 0.07 | 0 | 0.07 | < | 0.01 | < | 0.01 | 0 | 11.9 | 0 | 0.014 | < | 0.01 | 0 | 0.08 | 27.4 | 44.5 | 72.2 | 16 | 1.24 | 1.61 | Yes
6 | 52 | EOS M 290 | EOS parameter dev. | 370 | 1250 | 60 | 0.1 | 100 | Conical |  | -- | Stripes | [20 empty] | 27 | 49.33333 |  |  | AlMgty90 | 12 | 0 | 0 | 0.07 | 0 | 0.07 | < | 0.01 | < | 0.01 | 0 | 11.9 | 0 | 0.014 | < | 0.01 | 0 | 0.08 | 27.4 | 44.5 | 72.2 | 16 | 1.24 | 1.61 | Yes
6 | 53 | EOS M 290 | EOS parameter dev. | 370 | 1250 | 60 | 0.1 | 100 | Thin wall |  | -- | Stripes | [20 empty] | 27 | 49.33333 |  |  | AlMgty90 | 12 | 0 | 0 | 0.07 | 0 | 0.07 | < | 0.01 | < | 0.01 | 0 | 11.9 | 0 | 0.014 | < | 0.01 | 0 | 0.08 | 27.4 | 44.5 | 72.2 | 16 | 1.24 | 1.61 | Yes
6 | 54 | EOS M 290 | EOS parameter dev. | 370 | 1250 | 60 | 0.1 | 100 | Thin wall |  | -- | Stripes | [20 empty] | 27 | 49.33333 |  |  | AlMgty90 | 12 | 0 | 0 | 0.07 | 0 | 0.07 | < | 0.01 | < | 0.01 | 0 | 11.9 | 0 | 0.014 | < | 0.01 | 0 | 0.08 | 27.4 | 44.5 | 72.2 | 16 | 1.24 | 1.61 | Yes
6 | 55 | EOS M 290 | EOS parameter dev. | 370 | 1250 | 60 | 0.1 | 100 | Thin wall |  | -- | Stripes | [20 empty] | 27 | 49.33333 |  |  | AlMgty90 | 12 | 0 | 0 | 0.07 | 0 | 0.07 | < | 0.01 | < | 0.01 | 0 | 11.9 | 0 | 0.014 | < | 0.01 | 0 | 0.08 | 27.4 | 44.5 | 72.2 | 16 | 1.24 | 1.61 | Yes
6 | 56 | EOS M 290 | EOS parameter dev. | 370 | 1250 | 60 | 0.1 | 100 | Thin wall |  | -- | Stripes | [20 empty] | 27 | 49.33333 |  |  | AlMgty90 | 12 | 0 | 0 | 0.07 | 0 | 0.07 | < | 0.01 | < | 0.01 | 0 | 11.9 | 0 | 0.014 | < | 0.01 | 0 | 0.08 | 27.4 | 44.5 | 72.2 | 16 | 1.24 | 1.61 | Yes
6 | 57 | EOS M 290 | EOS parameter dev. | 370 | 1250 | 60 | 0.1 | 100 | Thin wall |  | -- | Stripes | [20 empty] | 27 | 49.33333 |  |  | AlMgty90 | 12 | 0 | 0 | 0.07 | 0 | 0.07 | < | 0.01 | < | 0.01 | 0 | 11.9 | 0 | 0.014 | < | 0.01 | 0 | 0.08 | 27.4 | 44.5 | 72.2 | 16 | 1.24 | 1.61 | Yes
6 | 58 | EOS M 290 | EOS parameter dev. | 370 | 1250 | 60 | 0.1 | 100 | Thin wall |  | -- | Stripes | [20 empty] | 27 | 49.33333 |  |  | AlMgty90 | 12 | 0 | 0 | 0.07 | 0 | 0.07 | < | 0.01 | < | 0.01 | 0 | 11.9 | 0 | 0.014 | < | 0.01 | 0 | 0.08 | 27.4 | 44.5 | 72.2 | 16 | 1.24 | 1.61 | Yes
6 | 59 | EOS M 290 | EOS parameter dev. | 370 | 1250 | 60 | 0.1 | 100 | Thin wall |  | -- | Stripes | [20 empty] | 27 | 49.33333 |  |  | AlMgty90 | 12 | 0 | 0 | 0.07 | 0 | 0.07 | < | 0.01 | < | 0.01 | 0 | 11.9 | 0 | 0.014 | < | 0.01 | 0 | 0.08 | 27.4 | 44.5 | 72.2 | 16 | 1.24 | 1.61 | Yes
6 | 60 | EOS M 290 | EOS parameter dev. | 370 | 1250 | 60 | 0.1 | 100 |  |  |  | Stripes | [20 empty] | 27 | 49.33333 |  |  | AlMgty90 | 12 | 0 | 0 | 0.07 | 0 | 0.07 | < | 0.01 | < | 0.01 | 0 | 11.9 | 0 | 0.014 | < | 0.01 | 0 | 0.08 | 27.4 | 44.5 | 72.2 | 16 | 1.24 | 1.61 | Yes
6 | 61 | EOS M 290 | EOS parameter dev. | 370 | 1250 | 60 | 0.1 | 100 |  |  |  | Stripes | [20 empty] | 27 | 49.33333 |  |  | AlMgty90 | 12 | 0 | 0 | 0.07 | 0 | 0.07 | < | 0.01 | < | 0.01 | 0 | 11.9 | 0 | 0.014 | < | 0.01 | 0 | 0.08 | 27.4 | 44.5 | 72.2 | 16 | 1.24 | 1.61 | Yes
7 | 1 | EOS M 290 | EOS parameter dev. | 370 | 1175 | 50 | 0.1 | 100 | -- |  | -- | Stripes | [20 empty] | 21.15 | 62.97872 |  |  | AlMgty90 | 7 | -1 | 0 | 0.142 | 0 | 0.0676 | 0 | 0.002 | 0 | 0.0055 | 0 | 11.8 | 0 | 0.0038 | 0 | 0 | 0 | 0.012 | 0 | 38.8 | 0 | 0 | 0 | 0 | Yes
7 | 2 | EOS M 290 | EOS parameter dev. | 370 | 1175 | 50 | 0.1 | 100 | -- |  | -- | Stripes | [20 empty] | 21.15 | 62.97872 |  |  | AlMgty90 | 7 | -1 | 0 | 0.142 | 0 | 0.0676 | 0 | 0.002 | 0 | 0.0055 | 0 | 11.8 | 0 | 0.0038 | 0 | 0 | 0 | 0.012 | 0 | 38.8 | 0 | 0 | 0 | 0 | Yes
7 | 3 | EOS M 290 | EOS parameter dev. | 370 | 1175 | 50 | 0.1 | 100 | -- |  | -- | Stripes | [20 empty] | 21.15 | 62.97872 |  |  | AlMgty90 | 7 | -1 | 0 | 0.142 | 0 | 0.0676 | 0 | 0.002 | 0 | 0.0055 | 0 | 11.8 | 0 | 0.0038 | 0 | 0 | 0 | 0.012 | 0 | 38.8 | 0 | 0 | 0 | 0 | Yes
7 | 4 | EOS M 290 | EOS parameter dev. | 370 | 1175 | 50 | 0.1 | 100 | -- |  | -- | Stripes | [20 empty] | 21.15 | 62.97872 |  |  | AlMgty90 | 7 | -1 | 0 | 0.142 | 0 | 0.0676 | 0 | 0.002 | 0 | 0.0055 | 0 | 11.8 | 0 | 0.0038 | 0 | 0 | 0 | 0.012 | 0 | 38.8 | 0 | 0 | 0 | 0 | Yes
7 | 5 | EOS M 290 | EOS parameter dev. | 370 | 1175 | 50 | 0.1 | 100 | -- |  | -- | Stripes | [20 empty] | 21.15 | 62.97872 |  |  | AlMgty90 | 7 | -1 | 0 | 0.142 | 0 | 0.0676 | 0 | 0.002 | 0 | 0.0055 | 0 | 11.8 | 0 | 0.0038 | 0 | 0 | 0 | 0.012 | 0 | 38.8 | 0 | 0 | 0 | 0 | Yes
7 | 6 | EOS M 290 | EOS parameter dev. | 370 | 1175 | 50 | 0.1 | 100 | -- |  | -- | Stripes | [20 empty] | 21.15 | 62.97872 |  |  | AlMgty90 | 7 | -1 | 0 | 0.142 | 0 | 0.0676 | 0 | 0.002 | 0 | 0.0055 | 0 | 11.8 | 0 | 0.0038 | 0 | 0 | 0 | 0.012 | 0 | 38.8 | 0 | 0 | 0 | 0 | Yes
7 | 7 | EOS M 290 | EOS parameter dev. | 370 | 1175 | 50 | 0.1 | 100 | -- |  | -- | Stripes | [20 empty] | 21.15 | 62.97872 |  |  | AlMgty90 | 7 | -1 | 0 | 0.142 | 0 | 0.0676 | 0 | 0.002 | 0 | 0.0055 | 0 | 11.8 | 0 | 0.0038 | 0 | 0 | 0 | 0.012 | 0 | 38.8 | 0 | 0 | 0 | 0 | Yes
7 | 8 | EOS M 290 | EOS parameter dev. | 370 | 1175 | 50 | 0.1 | 100 | -- |  | -- | Stripes | [20 empty] | 21.15 | 62.97872 |  |  | AlMgty90 | 7 | -1 | 0 | 0.142 | 0 | 0.0676 | 0 | 0.002 | 0 | 0.0055 | 0 | 11.8 | 0 | 0.0038 | 0 | 0 | 0 | 0.012 | 0 | 38.8 | 0 | 0 | 0 | 0 | Yes
7 | 9 | EOS M 290 | EOS parameter dev. | 370 | 1175 | 50 | 0.1 | 100 | -- |  | -- | Stripes | [20 empty] | 21.15 | 62.97872 |  |  | AlMgty90 | 7 | -1 | 0 | 0.142 | 0 | 0.0676 | 0 | 0.002 | 0 | 0.0055 | 0 | 11.8 | 0 | 0.0038 | 0 | 0 | 0 | 0.012 | 0 | 38.8 | 0 | 0 | 0 | 0 | Yes
7 | 10 | EOS M 290 | EOS parameter dev. | 370 | 1175 | 50 | 0.1 | 100 | -- |  | -- | Stripes | [20 empty] | 21.15 | 62.97872 |  |  | AlMgty90 | 7 | -1 | 0 | 0.142 | 0 | 0.0676 | 0 | 0.002 | 0 | 0.0055 | 0 | 11.8 | 0 | 0.0038 | 0 | 0 | 0 | 0.012 | 0 | 38.8 | 0 | 0 | 0 | 0 | Yes
7 | 11 | EOS M 290 | EOS parameter dev. | 370 | 1300 | 50 | 0.14 | 100 | -- |  | -- | Stripes | [20 empty] | 32.76 | 40.65934 |  |  | AlMgty90 | 7 | -1 | 0 | 0.142 | 0 | 0.0676 | 0 | 0.002 | 0 | 0.0055 | 0 | 11.8 | 0 | 0.0038 | 0 | 0 | 0 | 0.012 | 0 | 38.8 | 0 | 0 | 0 | 0 | Yes
7 | 12 | EOS M 290 | EOS parameter dev. | 370 | 1300 | 50 | 0.14 | 100 | -- |  | -- | Stripes | [20 empty] | 32.76 | 40.65934 |  |  | AlMgty90 | 7 | -1 | 0 | 0.142 | 0 | 0.0676 | 0 | 0.002 | 0 | 0.0055 | 0 | 11.8 | 0 | 0.0038 | 0 | 0 | 0 | 0.012 | 0 | 38.8 | 0 | 0 | 0 | 0 | Yes
7 | 13 | EOS M 290 | EOS parameter dev. | 370 | 1300 | 50 | 0.14 | 100 | -- |  | -- | Stripes | [20 empty] | 32.76 | 40.65934 |  |  | AlMgty90 | 7 | -1 | 0 | 0.142 | 0 | 0.0676 | 0 | 0.002 | 0 | 0.0055 | 0 | 11.8 | 0 | 0.0038 | 0 | 0 | 0 | 0.012 | 0 | 38.8 | 0 | 0 | 0 | 0 | Yes
7 | 14 | EOS M 290 | EOS parameter dev. | 370 | 1300 | 50 | 0.14 | 100 | -- |  | -- | Stripes | [20 empty] | 32.76 | 40.65934 |  |  | AlMgty90 | 7 | -1 | 0 | 0.142 | 0 | 0.0676 | 0 | 0.002 | 0 | 0.0055 | 0 | 11.8 | 0 | 0.0038 | 0 | 0 | 0 | 0.012 | 0 | 38.8 | 0 | 0 | 0 | 0 | Yes
7 | 15 | EOS M 290 | EOS parameter dev. | 370 | 1300 | 50 | 0.14 | 100 | -- |  | -- | Stripes | [20 empty] | 32.76 | 40.65934 |  |  | AlMgty90 | 7 | -1 | 0 | 0.142 | 0 | 0.0676 | 0 | 0.002 | 0 | 0.0055 | 0 | 11.8 | 0 | 0.0038 | 0 | 0 | 0 | 0.012 | 0 | 38.8 | 0 | 0 | 0 | 0 | Yes
7 | 16 | EOS M 290 | EOS parameter dev. | 370 | 1300 | 50 | 0.14 | 100 | -- |  | -- | Stripes | [20 empty] | 32.76 | 40.65934 |  |  | AlMgty90 | 7 | -1 | 0 | 0.142 | 0 | 0.0676 | 0 | 0.002 | 0 | 0.0055 | 0 | 11.8 | 0 | 0.0038 | 0 | 0 | 0 | 0.012 | 0 | 38.8 | 0 | 0 | 0 | 0 | Yes
7 | 17 | EOS M 290 | EOS parameter dev. | 370 | 1300 | 50 | 0.14 | 100 | -- |  | -- | Stripes | [20 empty] | 32.76 | 40.65934 |  |  | AlMgty90 | 7 | -1 | 0 | 0.142 | 0 | 0.0676 | 0 | 0.002 | 0 | 0.0055 | 0 | 11.8 | 0 | 0.0038 | 0 | 0 | 0 | 0.012 | 0 | 38.8 | 0 | 0 | 0 | 0 | Yes
7 | 18 | EOS M 290 | EOS parameter dev. | 370 | 1300 | 50 | 0.14 | 100 | -- |  | -- | Stripes | [20 empty] | 32.76 | 40.65934 |  |  | AlMgty90 | 7 | -1 | 0 | 0.142 | 0 | 0.0676 | 0 | 0.002 | 0 | 0.0055 | 0 | 11.8 | 0 | 0.0038 | 0 | 0 | 0 | 0.012 | 0 | 38.8 | 0 | 0 | 0 | 0 | Yes
7 | 19 | EOS M 290 | EOS parameter dev. | 370 | 1300 | 50 | 0.14 | 100 | -- |  | -- | Stripes | [20 empty] | 32.76 | 40.65934 |  |  | AlMgty90 | 7 | -1 | 0 | 0.142 | 0 | 0.0676 | 0 | 0.002 | 0 | 0.0055 | 0 | 11.8 | 0 | 0.0038 | 0 | 0 | 0 | 0.012 | 0 | 38.8 | 0 | 0 | 0 | 0 | Yes
7 | 20 | EOS M 290 | EOS parameter dev. | 370 | 1300 | 50 | 0.14 | 100 | -- |  | -- | Stripes | [20 empty] | 32.76 | 40.65934 |  |  | AlMgty90 | 7 | -1 | 0 | 0.142 | 0 | 0.0676 | 0 | 0.002 | 0 | 0.0055 | 0 | 11.8 | 0 | 0.0038 | 0 | 0 | 0 | 0.012 | 0 | 38.8 | 0 | 0 | 0 | 0 | Yes
8 | 1 | EOS M 290 | EOS parameter dev. | 370 | 1300 | 50 | 0.14 | 100 | -- |  | -- | Stripes | [20 empty] | 32.76 | 40.65934 |  |  | AlMgty90 | 12 | -1 | 0 | 0.07 | 0 | 0.07 | < | 0.01 | < | 0.01 | 0 | 11.9 | 0 | 0.014 | < | 0.01 | 0 | 0.08 | 27.4 | 44.5 | 72.2 | 16 | 1.24 | 1.61 | Not attempted
8 | 2 | EOS M 290 | EOS parameter dev. | 370 | 1300 | 50 | 0.14 | 100 | -- |  | -- | Stripes | [20 empty] | 32.76 | 40.65934 |  |  | AlMgty90 | 12 | -1 | 0 | 0.07 | 0 | 0.07 | < | 0.01 | < | 0.01 | 0 | 11.9 | 0 | 0.014 | < | 0.01 | 0 | 0.08 | 27.4 | 44.5 | 72.2 | 16 | 1.24 | 1.61 | Not attempted
8 | 3 | EOS M 290 | EOS parameter dev. | 370 | 1300 | 50 | 0.14 | 100 | -- |  | -- | Stripes | [20 empty] | 32.76 | 40.65934 |  |  | AlMgty90 | 12 | -1 | 0 | 0.07 | 0 | 0.07 | < | 0.01 | < | 0.01 | 0 | 11.9 | 0 | 0.014 | < | 0.01 | 0 | 0.08 | 27.4 | 44.5 | 72.2 | 16 | 1.24 | 1.61 | Not attempted
8 | 4 | EOS M 290 | EOS parameter dev. | 370 | 1300 | 50 | 0.14 | 100 | -- |  | -- | Stripes | [20 empty] | 32.76 | 40.65934 |  |  | AlMgty90 | 12 | -1 | 0 | 0.07 | 0 | 0.07 | < | 0.01 | < | 0.01 | 0 | 11.9 | 0 | 0.014 | < | 0.01 | 0 | 0.08 | 27.4 | 44.5 | 72.2 | 16 | 1.24 | 1.61 | Not attempted
8 | 5 | EOS M 290 | EOS parameter dev. | 370 | 1300 | 50 | 0.14 | 100 | -- |  | -- | Stripes | [20 empty] | 32.76 | 40.65934 |  |  | AlMgty90 | 12 | -1 | 0 | 0.07 | 0 | 0.07 | < | 0.01 | < | 0.01 | 0 | 11.9 | 0 | 0.014 | < | 0.01 | 0 | 0.08 | 27.4 | 44.5 | 72.2 | 16 | 1.24 | 1.61 | Not attempted
8 | 6 | EOS M 290 | EOS parameter dev. | 370 | 1300 | 50 | 0.14 | 100 | -- |  | -- | Stripes | [20 empty] | 32.76 | 40.65934 |  |  | AlMgty90 | 12 | -1 | 0 | 0.07 | 0 | 0.07 | < | 0.01 | < | 0.01 | 0 | 11.9 | 0 | 0.014 | < | 0.01 | 0 | 0.08 | 27.4 | 44.5 | 72.2 | 16 | 1.24 | 1.61 | Not attempted
8 | 7 | EOS M 290 | EOS parameter dev. | 370 | 1300 | 50 | 0.14 | 100 | -- |  | -- | Stripes | [20 empty] | 32.76 | 40.65934 |  |  | AlMgty90 | 12 | -1 | 0 | 0.07 | 0 | 0.07 | < | 0.01 | < | 0.01 | 0 | 11.9 | 0 | 0.014 | < | 0.01 | 0 | 0.08 | 27.4 | 44.5 | 72.2 | 16 | 1.24 | 1.61 | Not attempted
8 | 8 | EOS M 290 | EOS parameter dev. | 370 | 1300 | 50 | 0.14 | 100 | -- |  | -- | Stripes | [20 empty] | 32.76 | 40.65934 |  |  | AlMgty90 | 12 | -1 | 0 | 0.07 | 0 | 0.07 | < | 0.01 | < | 0.01 | 0 | 11.9 | 0 | 0.014 | < | 0.01 | 0 | 0.08 | 27.4 | 44.5 | 72.2 | 16 | 1.24 | 1.61 | Not attempted
8 | 9 | EOS M 290 | EOS parameter dev. | 370 | 1300 | 50 | 0.14 | 100 | -- |  | -- | Stripes | [20 empty] | 32.76 | 40.65934 |  |  | AlMgty90 | 12 | -1 | 0 | 0.07 | 0 | 0.07 | < | 0.01 | < | 0.01 | 0 | 11.9 | 0 | 0.014 | < | 0.01 | 0 | 0.08 | 27.4 | 44.5 | 72.2 | 16 | 1.24 | 1.61 | Not attempted
8 | 10 | EOS M 290 | EOS parameter dev. | 370 | 1300 | 50 | 0.14 | 100 | -- |  | -- | Stripes | [20 empty] | 32.76 | 40.65934 |  |  | AlMgty90 | 12 | -1 | 0 | 0.07 | 0 | 0.07 | < | 0.01 | < | 0.01 | 0 | 11.9 | 0 | 0.014 | < | 0.01 | 0 | 0.08 | 27.4 | 44.5 | 72.2 | 16 | 1.24 | 1.61 | Not attempted
8 | 11 | EOS M 290 | EOS parameter dev. | 370 | 1300 | 50 | 0.14 | 100 | -- |  | -- | Stripes | [20 empty] | 32.76 | 40.65934 |  |  | AlMgty90 | 12 | -1 | 0 | 0.07 | 0 | 0.07 | < | 0.01 | < | 0.01 | 0 | 11.9 | 0 | 0.014 | < | 0.01 | 0 | 0.08 | 27.4 | 44.5 | 72.2 | 16 | 1.24 | 1.61 | Not attempted
8 | 12 | EOS M 290 | EOS parameter dev. | 370 | 1175 | 50 | 0.1 | 100 | -- |  | -- | Stripes | [20 empty] | 21.15 | 62.97872 |  |  | AlMgty90 | 12 | -1 | 0 | 0.07 | 0 | 0.07 | < | 0.01 | < | 0.01 | 0 | 11.9 | 0 | 0.014 | < | 0.01 | 0 | 0.08 | 27.4 | 44.5 | 72.2 | 16 | 1.24 | 1.61 | Not attempted
8 | 13 | EOS M 290 | EOS parameter dev. | 370 | 1175 | 50 | 0.1 | 100 | -- |  | -- | Stripes | [20 empty] | 21.15 | 62.97872 |  |  | AlMgty90 | 12 | -1 | 0 | 0.07 | 0 | 0.07 | < | 0.01 | < | 0.01 | 0 | 11.9 | 0 | 0.014 | < | 0.01 | 0 | 0.08 | 27.4 | 44.5 | 72.2 | 16 | 1.24 | 1.61 | Not attempted
8 | 14 | EOS M 290 | EOS parameter dev. | 370 | 1175 | 50 | 0.1 | 100 | -- |  | -- | Stripes | [20 empty] | 21.15 | 62.97872 |  |  | AlMgty90 | 12 | -1 | 0 | 0.07 | 0 | 0.07 | < | 0.01 | < | 0.01 | 0 | 11.9 | 0 | 0.014 | < | 0.01 | 0 | 0.08 | 27.4 | 44.5 | 72.2 | 16 | 1.24 | 1.61 | Not attempted
8 | 15 | EOS M 290 | EOS parameter dev. | 370 | 1175 | 50 | 0.1 | 100 | -- |  | -- | Stripes | [20 empty] | 21.15 | 62.97872 |  |  | AlMgty90 | 12 | -1 | 0 | 0.07 | 0 | 0.07 | < | 0.01 | < | 0.01 | 0 | 11.9 | 0 | 0.014 | < | 0.01 | 0 | 0.08 | 27.4 | 44.5 | 72.2 | 16 | 1.24 | 1.61 | Not attempted
8 | 16 | EOS M 290 | EOS parameter dev. | 370 | 1175 | 50 | 0.1 | 100 | -- |  | -- | Stripes | [20 empty] | 21.15 | 62.97872 |  |  | AlMgty90 | 12 | -1 | 0 | 0.07 | 0 | 0.07 | < | 0.01 | < | 0.01 | 0 | 11.9 | 0 | 0.014 | < | 0.01 | 0 | 0.08 | 27.4 | 44.5 | 72.2 | 16 | 1.24 | 1.61 | Not attempted
8 | 17 | EOS M 290 | EOS parameter dev. | 370 | 1175 | 50 | 0.1 | 100 | -- |  | -- | Stripes | [20 empty] | 21.15 | 62.97872 |  |  | AlMgty90 | 12 | -1 | 0 | 0.07 | 0 | 0.07 | < | 0.01 | < | 0.01 | 0 | 11.9 | 0 | 0.014 | < | 0.01 | 0 | 0.08 | 27.4 | 44.5 | 72.2 | 16 | 1.24 | 1.61 | Not attempted
8 | 18 | EOS M 290 | EOS parameter dev. | 370 | 1175 | 50 | 0.1 | 100 | -- |  | -- | Stripes | [20 empty] | 21.15 | 62.97872 |  |  | AlMgty90 | 12 | -1 | 0 | 0.07 | 0 | 0.07 | < | 0.01 | < | 0.01 | 0 | 11.9 | 0 | 0.014 | < | 0.01 | 0 | 0.08 | 27.4 | 44.5 | 72.2 | 16 | 1.24 | 1.61 | Not attempted
8 | 19 | EOS M 290 | EOS parameter dev. | 370 | 1175 | 50 | 0.1 | 100 | -- |  | -- | Stripes | [20 empty] | 21.15 | 62.97872 |  |  | AlMgty90 | 12 | -1 | 0 | 0.07 | 0 | 0.07 | < | 0.01 | < | 0.01 | 0 | 11.9 | 0 | 0.014 | < | 0.01 | 0 | 0.08 | 27.4 | 44.5 | 72.2 | 16 | 1.24 | 1.61 | Not attempted
8 | 20 | EOS M 290 | EOS parameter dev. | 370 | 1175 | 50 | 0.1 | 100 | -- |  | -- | Stripes | [20 empty] | 21.15 | 62.97872 |  |  | AlMgty90 | 12 | -1 | 0 | 0.07 | 0 | 0.07 | < | 0.01 | < | 0.01 | 0 | 11.9 | 0 | 0.014 | < | 0.01 | 0 | 0.08 | 27.4 | 44.5 | 72.2 | 16 | 1.24 | 1.61 | Not attempted
8 | 21 | EOS M 290 | EOS parameter dev. | 370 | 1175 | 50 | 0.1 | 100 | -- |  | -- | Stripes | [20 empty] | 21.15 | 62.97872 |  |  | AlMgty90 | 12 | -1 | 0 | 0.07 | 0 | 0.07 | < | 0.01 | < | 0.01 | 0 | 11.9 | 0 | 0.014 | < | 0.01 | 0 | 0.08 | 27.4 | 44.5 | 72.2 | 16 | 1.24 | 1.61 | Not attempted
8 | 22 | EOS M 290 | EOS parameter dev. | 370 | 1175 | 50 | 0.1 | 100 | -- |  | -- | Stripes | [20 empty] | 21.15 | 62.97872 |  |  | AlMgty90 | 12 | -1 | 0 | 0.07 | 0 | 0.07 | < | 0.01 | < | 0.01 | 0 | 11.9 | 0 | 0.014 | < | 0.01 | 0 | 0.08 | 27.4 | 44.5 | 72.2 | 16 | 1.24 | 1.61 | Not attempted
9 | 1 | EOS M 290 | EOS parameter dev. | 370 | 1175 | 50 | 0.1 | 100 | Demo | Demo |  | Stripes | [20 empty] | 21.15 | 62.97872 |  |  | AlMgty90 | 12 | 0 | 0 | 0.07 | 0 | 0.07 | < | 0.01 | < | 0.01 | 0 | 11.9 | 0 | 0.014 | < | 0.01 | 0 | 0.08 | 27.4 | 44.5 | 72.2 | 16 | 1.24 | 1.61 | Yes but wiper damage and surface defects
10 | 1 | EOS M 290 | EOS parameter dev. | 370 | 1300 | 50 | 0.14 | 100 | Density cube | Supports |  | Chess |  |  | 0.01 | [17 empty] | 32.76 | 40.65934 |  |  | AlMgty90 | 12 | -2 | 0 | 0.07 | 0 | 0.07 | < | 0.01 | < | 0.01 | 0 | 11.9 | 0 | 0.014 | < | 0.01 | 0 | 0.08 | 27.4 | 44.5 | 72.2 | 16 | 1.24 | 1.61 | Yes
10 | 2 | EOS M 290 | EOS parameter dev. | 370 | 1300 | 50 | 0.14 | 100 | Density cube | Supports |  | Stripes |  |  | 0.01 | [17 empty] | 32.76 | 40.65934 |  |  | AlMgty90 | 12 | -2 | 0 | 0.07 | 0 | 0.07 | < | 0.01 | < | 0.01 | 0 | 11.9 | 0 | 0.014 | < | 0.01 | 0 | 0.08 | 27.4 | 44.5 | 72.2 | 16 | 1.24 | 1.61 | Yes
10 | 3 | EOS M 290 | EOS parameter dev. | 370 | 1300 | 50 | 0.14 | 100 | Density cube | Supports |  | Stripes | 220 | 1450 | 0 | [17 empty] | 32.76 | 40.65934 |  |  | AlMgty90 | 12 | -2 | 0 | 0.07 | 0 | 0.07 | < | 0.01 | < | 0.01 | 0 | 11.9 | 0 | 0.014 | < | 0.01 | 0 | 0.08 | 27.4 | 44.5 | 72.2 | 16 | 1.24 | 1.61 | Yes
10 | 4 | EOS M 290 | EOS parameter dev. | 370 | 1300 | 50 | 0.14 | 100 | Density cube | Supports |  | Stripes | 220 | 1600 | 0 | [17 empty] | 32.76 | 40.65934 |  |  | AlMgty90 | 12 | -2 | 0 | 0.07 | 0 | 0.07 | < | 0.01 | < | 0.01 | 0 | 11.9 | 0 | 0.014 | < | 0.01 | 0 | 0.08 | 27.4 | 44.5 | 72.2 | 16 | 1.24 | 1.61 | Yes
10 | 5 | EOS M 290 | EOS parameter dev. | 370 | 1300 | 50 | 0.14 | 100 | Density cube | Supports |  | Stripes | 220 | 1750 | 0 | [17 empty] | 32.76 | 40.65934 |  |  | AlMgty90 | 12 | -2 | 0 | 0.07 | 0 | 0.07 | < | 0.01 | < | 0.01 | 0 | 11.9 | 0 | 0.014 | < | 0.01 | 0 | 0.08 | 27.4 | 44.5 | 72.2 | 16 | 1.24 | 1.61 | Yes
10 | 6 | EOS M 290 | EOS parameter dev. | 370 | 1300 | 50 | 0.14 | 100 | Density cube | Supports |  | Stripes | 220 | 1900 | 0 | [17 empty] | 32.76 | 40.65934 |  |  | AlMgty90 | 12 | -2 | 0 | 0.07 | 0 | 0.07 | < | 0.01 | < | 0.01 | 0 | 11.9 | 0 | 0.014 | < | 0.01 | 0 | 0.08 | 27.4 | 44.5 | 72.2 | 16 | 1.24 | 1.61 | Yes
10 | 7 | EOS M 290 | EOS parameter dev. | 370 | 1300 | 50 | 0.14 | 100 | Density cube | Supports |  | Stripes | 220 | 2050 | 0 | [17 empty] | 32.76 | 40.65934 |  |  | AlMgty90 | 12 | -2 | 0 | 0.07 | 0 | 0.07 | < | 0.01 | < | 0.01 | 0 | 11.9 | 0 | 0.014 | < | 0.01 | 0 | 0.08 | 27.4 | 44.5 | 72.2 | 16 | 1.24 | 1.61 | Yes
10 | 8 | EOS M 290 | EOS parameter dev. | 370 | 1300 | 50 | 0.14 | 100 | Density cube | Supports |  | Stripes | 220 | 2200 | 0 | [17 empty] | 32.76 | 40.65934 |  |  | AlMgty90 | 12 | -2 | 0 | 0.07 | 0 | 0.07 | < | 0.01 | < | 0.01 | 0 | 11.9 | 0 | 0.014 | < | 0.01 | 0 | 0.08 | 27.4 | 44.5 | 72.2 | 16 | 1.24 | 1.61 | Yes
10 | 9 | EOS M 290 | EOS parameter dev. | 370 | 1300 | 50 | 0.14 | 100 | Density cube | Supports |  | Stripes | 250 | 1450 | 0 | [17 empty] | 32.76 | 40.65934 |  |  | AlMgty90 | 12 | -2 | 0 | 0.07 | 0 | 0.07 | < | 0.01 | < | 0.01 | 0 | 11.9 | 0 | 0.014 | < | 0.01 | 0 | 0.08 | 27.4 | 44.5 | 72.2 | 16 | 1.24 | 1.61 | Yes
10 | 10 | EOS M 290 | EOS parameter dev. | 370 | 1300 | 50 | 0.14 | 100 | Density cube | Supports |  | Stripes | 250 | 1600 | 0 | [17 empty] | 32.76 | 40.65934 |  |  | AlMgty90 | 12 | -2 | 0 | 0.07 | 0 | 0.07 | < | 0.01 | < | 0.01 | 0 | 11.9 | 0 | 0.014 | < | 0.01 | 0 | 0.08 | 27.4 | 44.5 | 72.2 | 16 | 1.24 | 1.61 | Yes
10 | 11 | EOS M 290 | EOS parameter dev. | 370 | 1300 | 50 | 0.14 | 100 | Density cube | Supports |  | Stripes | 250 | 1750 | 0 | [17 empty] | 32.76 | 40.65934 |  |  | AlMgty90 | 12 | -2 | 0 | 0.07 | 0 | 0.07 | < | 0.01 | < | 0.01 | 0 | 11.9 | 0 | 0.014 | < | 0.01 | 0 | 0.08 | 27.4 | 44.5 | 72.2 | 16 | 1.24 | 1.61 | Yes
10 | 12 | EOS M 290 | EOS parameter dev. | 370 | 1300 | 50 | 0.14 | 100 | Density cube | Supports |  | Stripes | 250 | 1900 | 0 | [17 empty] | 32.76 | 40.65934 |  |  | AlMgty90 | 12 | -2 | 0 | 0.07 | 0 | 0.07 | < | 0.01 | < | 0.01 | 0 | 11.9 | 0 | 0.014 | < | 0.01 | 0 | 0.08 | 27.4 | 44.5 | 72.2 | 16 | 1.24 | 1.61 | Yes
10 | 13 | EOS M 290 | EOS parameter dev. | 370 | 1300 | 50 | 0.14 | 100 | Density cube | Supports |  | Stripes | 250 | 2050 | 0 | [17 empty] | 32.76 | 40.65934 |  |  | AlMgty90 | 12 | -2 | 0 | 0.07 | 0 | 0.07 | < | 0.01 | < | 0.01 | 0 | 11.9 | 0 | 0.014 | < | 0.01 | 0 | 0.08 | 27.4 | 44.5 | 72.2 | 16 | 1.24 | 1.61 | Yes
10 | 14 | EOS M 290 | EOS parameter dev. | 370 | 1300 | 50 | 0.14 | 100 | Density cube | Supports |  | Stripes | 250 | 2200 | 0 | [17 empty] | 32.76 | 40.65934 |  |  | AlMgty90 | 12 | -2 | 0 | 0.07 | 0 | 0.07 | < | 0.01 | < | 0.01 | 0 | 11.9 | 0 | 0.014 | < | 0.01 | 0 | 0.08 | 27.4 | 44.5 | 72.2 | 16 | 1.24 | 1.61 | Yes
10 | 15 | EOS M 290 | EOS parameter dev. | 370 | 1300 | 50 | 0.14 | 100 | Density cube | Supports |  | Stripes | 280 | 1450 | 0 | [17 empty] | 32.76 | 40.65934 |  |  | AlMgty90 | 12 | -2 | 0 | 0.07 | 0 | 0.07 | < | 0.01 | < | 0.01 | 0 | 11.9 | 0 | 0.014 | < | 0.01 | 0 | 0.08 | 27.4 | 44.5 | 72.2 | 16 | 1.24 | 1.61 | Yes
10 | 16 | EOS M 290 | EOS parameter dev. | 370 | 1300 | 50 | 0.14 | 100 | Density cube | Supports |  | Stripes | 280 | 1600 | 0 | [17 empty] | 32.76 | 40.65934 |  |  | AlMgty90 | 12 | -2 | 0 | 0.07 | 0 | 0.07 | < | 0.01 | < | 0.01 | 0 | 11.9 | 0 | 0.014 | < | 0.01 | 0 | 0.08 | 27.4 | 44.5 | 72.2 | 16 | 1.24 | 1.61 | Yes
10 | 17 | EOS M 290 | EOS parameter dev. | 370 | 1300 | 50 | 0.14 | 100 | Density cube | Supports |  | Stripes | 280 | 1750 | 0 | [17 empty] | 32.76 | 40.65934 |  |  | AlMgty90 | 12 | -2 | 0 | 0.07 | 0 | 0.07 | < | 0.01 | < | 0.01 | 0 | 11.9 | 0 | 0.014 | < | 0.01 | 0 | 0.08 | 27.4 | 44.5 | 72.2 | 16 | 1.24 | 1.61 | Yes
10 | 18 | EOS M 290 | EOS parameter dev. | 370 | 1300 | 50 | 0.14 | 100 | Density cube | Supports |  | Stripes | 280 | 1900 | 0 | [17 empty] | 32.76 | 40.65934 |  |  | AlMgty90 | 12 | -2 | 0 | 0.07 | 0 | 0.07 | < | 0.01 | < | 0.01 | 0 | 11.9 | 0 | 0.014 | < | 0.01 | 0 | 0.08 | 27.4 | 44.5 | 72.2 | 16 | 1.24 | 1.61 | Yes
10 | 19 | EOS M 290 | EOS parameter dev. | 370 | 1300 | 50 | 0.14 | 100 | Density cube | Supports |  | Stripes | 280 | 2050 | 0 | [17 empty] | 32.76 | 40.65934 |  |  | AlMgty90 | 12 | -2 | 0 | 0.07 | 0 | 0.07 | < | 0.01 | < | 0.01 | 0 | 11.9 | 0 | 0.014 | < | 0.01 | 0 | 0.08 | 27.4 | 44.5 | 72.2 | 16 | 1.24 | 1.61 | Yes
10 | 20 | EOS M 290 | EOS parameter dev. | 370 | 1300 | 50 | 0.14 | 100 | Density cube | Solid |  | Stripes | 280 | 2200 | 0 | [17 empty] | 32.76 | 40.65934 |  |  | AlMgty90 | 12 | -2 | 0 | 0.07 | 0 | 0.07 | < | 0.01 | < | 0.01 | 0 | 11.9 | 0 | 0.014 | < | 0.01 | 0 | 0.08 | 27.4 | 44.5 | 72.2 | 16 | 1.24 | 1.61 | Yes
10 | 21 | EOS M 290 | EOS parameter dev. | 370 | 1300 | 50 | 0.14 | 100 | Density cube | Solid |  | Chess |  |  | 0.01 | [17 empty] | 32.76 | 40.65934 |  |  | AlMgty90 | 12 | -2 | 0 | 0.07 | 0 | 0.07 | < | 0.01 | < | 0.01 | 0 | 11.9 | 0 | 0.014 | < | 0.01 | 0 | 0.08 | 27.4 | 44.5 | 72.2 | 16 | 1.24 | 1.61 | Yes
10 | 22 | EOS M 290 | EOS parameter dev. | 370 | 1300 | 50 | 0.14 | 100 | Density cube | Solid |  | Stripes |  |  | 0.01 | [17 empty] | 32.76 | 40.65934 |  |  | AlMgty90 | 12 | -2 | 0 | 0.07 | 0 | 0.07 | < | 0.01 | < | 0.01 | 0 | 11.9 | 0 | 0.014 | < | 0.01 | 0 | 0.08 | 27.4 | 44.5 | 72.2 | 16 | 1.24 | 1.61 | Yes
10 | 23 | EOS M 290 | EOS parameter dev. | 370 | 1300 | 50 | 0.14 | 100 | Density cube | Solid |  | Stripes | 310 | 1450 | 0 | [17 empty] | 32.76 | 40.65934 |  |  | AlMgty90 | 12 | -2 | 0 | 0.07 | 0 | 0.07 | < | 0.01 | < | 0.01 | 0 | 11.9 | 0 | 0.014 | < | 0.01 | 0 | 0.08 | 27.4 | 44.5 | 72.2 | 16 | 1.24 | 1.61 | Yes
10 | 24 | EOS M 290 | EOS parameter dev. | 370 | 1300 | 50 | 0.14 | 100 | Density cube | Solid |  | Stripes | 310 | 1600 | 0 | [17 empty] | 32.76 | 40.65934 |  |  | AlMgty90 | 12 | -2 | 0 | 0.07 | 0 | 0.07 | < | 0.01 | < | 0.01 | 0 | 11.9 | 0 | 0.014 | < | 0.01 | 0 | 0.08 | 27.4 | 44.5 | 72.2 | 16 | 1.24 | 1.61 | Yes
10 | 25 | EOS M 290 | EOS parameter dev. | 370 | 1300 | 50 | 0.14 | 100 | Density cube | Solid |  | Stripes | 310 | 1750 | 0 | [17 empty] | 32.76 | 40.65934 |  |  | AlMgty90 | 12 | -2 | 0 | 0.07 | 0 | 0.07 | < | 0.01 | < | 0.01 | 0 | 11.9 | 0 | 0.014 | < | 0.01 | 0 | 0.08 | 27.4 | 44.5 | 72.2 | 16 | 1.24 | 1.61 | Yes
10 | 26 | EOS M 290 | EOS parameter dev. | 370 | 1300 | 50 | 0.14 | 100 | Density cube | Solid |  | Stripes | 310 | 1900 | 0 | [17 empty] | 32.76 | 40.65934 |  |  | AlMgty90 | 12 | -2 | 0 | 0.07 | 0 | 0.07 | < | 0.01 | < | 0.01 | 0 | 11.9 | 0 | 0.014 | < | 0.01 | 0 | 0.08 | 27.4 | 44.5 | 72.2 | 16 | 1.24 | 1.61 | Yes
10 | 27 | EOS M 290 | EOS parameter dev. | 370 | 1300 | 50 | 0.14 | 100 | Density cube | Solid |  | Stripes | 310 | 2050 | 0 | [17 empty] | 32.76 | 40.65934 |  |  | AlMgty90 | 12 | -2 | 0 | 0.07 | 0 | 0.07 | < | 0.01 | < | 0.01 | 0 | 11.9 | 0 | 0.014 | < | 0.01 | 0 | 0.08 | 27.4 | 44.5 | 72.2 | 16 | 1.24 | 1.61 | Yes
10 | 28 | EOS M 290 | EOS parameter dev. | 370 | 1300 | 50 | 0.14 | 100 | Density cube | Solid |  | Stripes | 310 | 2200 | 0 | [17 empty] | 32.76 | 40.65934 |  |  | AlMgty90 | 12 | -2 | 0 | 0.07 | 0 | 0.07 | < | 0.01 | < | 0.01 | 0 | 11.9 | 0 | 0.014 | < | 0.01 | 0 | 0.08 | 27.4 | 44.5 | 72.2 | 16 | 1.24 | 1.61 | Yes
10 | 29 | EOS M 290 | EOS parameter dev. | 370 | 1300 | 50 | 0.14 | 100 | Density cube | Solid |  | Stripes | 340 | 1450 | 0 | [17 empty] | 32.76 | 40.65934 |  |  | AlMgty90 | 12 | -2 | 0 | 0.07 | 0 | 0.07 | < | 0.01 | < | 0.01 | 0 | 11.9 | 0 | 0.014 | < | 0.01 | 0 | 0.08 | 27.4 | 44.5 | 72.2 | 16 | 1.24 | 1.61 | Yes
10 | 30 | EOS M 290 | EOS parameter dev. | 370 | 1300 | 50 | 0.14 | 100 | Density cube | Solid |  | Stripes | 340 | 1600 | 0 | [17 empty] | 32.76 | 40.65934 |  |  | AlMgty90 | 12 | -2 | 0 | 0.07 | 0 | 0.07 | < | 0.01 | < | 0.01 | 0 | 11.9 | 0 | 0.014 | < | 0.01 | 0 | 0.08 | 27.4 | 44.5 | 72.2 | 16 | 1.24 | 1.61 | Yes
10 | 31 | EOS M 290 | EOS parameter dev. | 370 | 1300 | 50 | 0.14 | 100 | Density cube | Solid |  | Stripes | 340 | 1750 | 0 | [17 empty] | 32.76 | 40.65934 |  |  | AlMgty90 | 12 | -2 | 0 | 0.07 | 0 | 0.07 | < | 0.01 | < | 0.01 | 0 | 11.9 | 0 | 0.014 | < | 0.01 | 0 | 0.08 | 27.4 | 44.5 | 72.2 | 16 | 1.24 | 1.61 | Yes
10 | 32 | EOS M 290 | EOS parameter dev. | 370 | 1300 | 50 | 0.14 | 100 | Density cube | Solid |  | Stripes | 340 | 1900 | 0 | [17 empty] | 32.76 | 40.65934 |  |  | AlMgty90 | 12 | -2 | 0 | 0.07 | 0 | 0.07 | < | 0.01 | < | 0.01 | 0 | 11.9 | 0 | 0.014 | < | 0.01 | 0 | 0.08 | 27.4 | 44.5 | 72.2 | 16 | 1.24 | 1.61 | Yes
10 | 33 | EOS M 290 | EOS parameter dev. | 370 | 1300 | 50 | 0.14 | 100 | Density cube | Solid |  | Stripes | 340 | 2050 | 0 | [17 empty] | 32.76 | 40.65934 |  |  | AlMgty90 | 12 | -2 | 0 | 0.07 | 0 | 0.07 | < | 0.01 | < | 0.01 | 0 | 11.9 | 0 | 0.014 | < | 0.01 | 0 | 0.08 | 27.4 | 44.5 | 72.2 | 16 | 1.24 | 1.61 | Yes
10 | 34 | EOS M 290 | EOS parameter dev. | 370 | 1300 | 50 | 0.14 | 100 | Density cube | Solid |  | Stripes | 340 | 2200 | 0 | [17 empty] | 32.76 | 40.65934 |  |  | AlMgty90 | 12 | -2 | 0 | 0.07 | 0 | 0.07 | < | 0.01 | < | 0.01 | 0 | 11.9 | 0 | 0.014 | < | 0.01 | 0 | 0.08 | 27.4 | 44.5 | 72.2 | 16 | 1.24 | 1.61 | Yes
10 | 35 | EOS M 290 | EOS parameter dev. | 370 | 1300 | 50 | 0.14 | 100 | Density cube | Solid |  | Stripes | 370 | 1450 | 0 | [17 empty] | 32.76 | 40.65934 |  |  | AlMgty90 | 12 | -2 | 0 | 0.07 | 0 | 0.07 | < | 0.01 | < | 0.01 | 0 | 11.9 | 0 | 0.014 | < | 0.01 | 0 | 0.08 | 27.4 | 44.5 | 72.2 | 16 | 1.24 | 1.61 | Yes
10 | 36 | EOS M 290 | EOS parameter dev. | 370 | 1300 | 50 | 0.14 | 100 | Density cube | Solid |  | Stripes | 370 | 1600 | 0 | [17 empty] | 32.76 | 40.65934 |  |  | AlMgty90 | 12 | -2 | 0 | 0.07 | 0 | 0.07 | < | 0.01 | < | 0.01 | 0 | 11.9 | 0 | 0.014 | < | 0.01 | 0 | 0.08 | 27.4 | 44.5 | 72.2 | 16 | 1.24 | 1.61 | Yes
10 | 37 | EOS M 290 | EOS parameter dev. | 370 | 1300 | 50 | 0.14 | 100 | Density cube | Solid |  | Stripes | 370 | 1750 | 0 | [17 empty] | 32.76 | 40.65934 |  |  | AlMgty90 | 12 | -2 | 0 | 0.07 | 0 | 0.07 | < | 0.01 | < | 0.01 | 0 | 11.9 | 0 | 0.014 | < | 0.01 | 0 | 0.08 | 27.4 | 44.5 | 72.2 | 16 | 1.24 | 1.61 | Yes
10 | 38 | EOS M 290 | EOS parameter dev. | 370 | 1300 | 50 | 0.14 | 100 | Density cube | Solid |  | Stripes | 370 | 1900 | 0 | [17 empty] | 32.76 | 40.65934 |  |  | AlMgty90 | 12 | -2 | 0 | 0.07 | 0 | 0.07 | < | 0.01 | < | 0.01 | 0 | 11.9 | 0 | 0.014 | < | 0.01 | 0 | 0.08 | 27.4 | 44.5 | 72.2 | 16 | 1.24 | 1.61 | Yes
10 | 39 | EOS M 290 | EOS parameter dev. | 370 | 1300 | 50 | 0.14 | 100 | Density cube | Solid |  | Stripes | 370 | 2050 | 0 | [17 empty] | 32.76 | 40.65934 |  |  | AlMgty90 | 12 | -2 | 0 | 0.07 | 0 | 0.07 | < | 0.01 | < | 0.01 | 0 | 11.9 | 0 | 0.014 | < | 0.01 | 0 | 0.08 | 27.4 | 44.5 | 72.2 | 16 | 1.24 | 1.61 | Yes
10 | 40 | EOS M 290 | EOS parameter dev. | 370 | 1300 | 50 | 0.14 | 100 | Density cube | Solid |  | Stripes | 370 | 2200 | 0 | [17 empty] | 32.76 | 40.65934 |  |  | AlMgty90 | 12 | -2 | 0 | 0.07 | 0 | 0.07 | < | 0.01 | < | 0.01 | 0 | 11.9 | 0 | 0.014 | < | 0.01 | 0 | 0.08 | 27.4 | 44.5 | 72.2 | 16 | 1.24 | 1.61 | Yes
11 | 1 | EOS M 290 | EOS parameter dev. | 325 | 1175 | 50 | 0.1 | 100 | Density cube | Pyramide |  | Stripes |  |  | -0.05 | [15 empty] | 0.374 |  | 21.15 | 55.31915 |  | 99.626 | AlMgty90 | 12 | 0 | 0 | 0.07 | 0 | 0.07 | < | 0.01 | < | 0.01 | 0 | 11.9 | 0 | 0.014 | < | 0.01 | 0 | 0.08 | 27.4 | 44.5 | 72.2 | 16 | 1.24 | 1.61 | Yes
11 | 2 | EOS M 290 | EOS parameter dev. | 325 | 1175 | 50 | 0.1 | 100 | Density cube | Pyramide |  | Stripes |  |  | -0.1 | [15 empty] | 0.133 |  | 21.15 | 55.31915 |  | 99.867 | AlMgty90 | 12 | 0 | 0 | 0.07 | 0 | 0.07 | < | 0.01 | < | 0.01 | 0 | 11.9 | 0 | 0.014 | < | 0.01 | 0 | 0.08 | 27.4 | 44.5 | 72.2 | 16 | 1.24 | 1.61 | Yes
11 | 3 | EOS M 290 | EOS parameter dev. | 325 | 1175 | 50 | 0.1 | 100 | Density cube | Pyramide |  | Stripes |  |  | -0.2 | [15 empty] | 0.216 |  | 21.15 | 55.31915 |  | 99.784 | AlMgty90 | 12 | 0 | 0 | 0.07 | 0 | 0.07 | < | 0.01 | < | 0.01 | 0 | 11.9 | 0 | 0.014 | < | 0.01 | 0 | 0.08 | 27.4 | 44.5 | 72.2 | 16 | 1.24 | 1.61 | Yes
11 | 4 | EOS M 290 | EOS parameter dev. | 350 | 1500 | 50 | 0.14 | 100 | Density cube | Pyramide |  | Stripes |  |  | -0.05 | [15 empty] | 0.281 |  | 37.8 | 33.33333 |  | 99.719 | AlMgty90 | 12 | 0 | 0 | 0.07 | 0 | 0.07 | < | 0.01 | < | 0.01 | 0 | 11.9 | 0 | 0.014 | < | 0.01 | 0 | 0.08 | 27.4 | 44.5 | 72.2 | 16 | 1.24 | 1.61 | Yes
11 | 5 | EOS M 290 | EOS parameter dev. | 350 | 1500 | 50 | 0.14 | 100 | Density cube | Pyramide |  | Stripes |  |  | -0.1 | [15 empty] | 0.858 |  | 37.8 | 33.33333 |  | 99.142 | AlMgty90 | 12 | 0 | 0 | 0.07 | 0 | 0.07 | < | 0.01 | < | 0.01 | 0 | 11.9 | 0 | 0.014 | < | 0.01 | 0 | 0.08 | 27.4 | 44.5 | 72.2 | 16 | 1.24 | 1.61 | Yes
11 | 6 | EOS M 290 | EOS parameter dev. | 350 | 1500 | 50 | 0.14 | 100 | Density cube | Pyramide |  | Stripes |  |  | -0.2 | [15 empty] | 1.438 |  | 37.8 | 33.33333 |  | 98.562 | AlMgty90 | 12 | 0 | 0 | 0.07 | 0 | 0.07 | < | 0.01 | < | 0.01 | 0 | 11.9 | 0 | 0.014 | < | 0.01 | 0 | 0.08 | 27.4 | 44.5 | 72.2 | 16 | 1.24 | 1.61 | Yes
11 | 7 | EOS M 290 | EOS parameter dev. | 325 | 1500 | 50 | 0.14 | 100 | Density cube | Pyramide |  | Stripes |  |  | -0.05 | [15 empty] | 1.616 |  | 37.8 | 30.95238 |  | 98.384 | AlMgty90 | 12 | 0 | 0 | 0.07 | 0 | 0.07 | < | 0.01 | < | 0.01 | 0 | 11.9 | 0 | 0.014 | < | 0.01 | 0 | 0.08 | 27.4 | 44.5 | 72.2 | 16 | 1.24 | 1.61 | Yes
11 | 8 | EOS M 290 | EOS parameter dev. | 325 | 1500 | 50 | 0.14 | 100 | Density cube | Pyramide |  | Stripes |  |  | -0.1 | [15 empty] | 1.554 |  | 37.8 | 30.95238 |  | 98.446 | AlMgty90 | 12 | 0 | 0 | 0.07 | 0 | 0.07 | < | 0.01 | < | 0.01 | 0 | 11.9 | 0 | 0.014 | < | 0.01 | 0 | 0.08 | 27.4 | 44.5 | 72.2 | 16 | 1.24 | 1.61 | Yes
11 | 9 | EOS M 290 | EOS parameter dev. | 325 | 1500 | 50 | 0.14 | 100 | Density cube | Pyramide |  | Stripes |  |  | -0.2 | [15 empty] | 0.605 |  | 37.8 | 30.95238 |  | 99.395 | AlMgty90 | 12 | 0 | 0 | 0.07 | 0 | 0.07 | < | 0.01 | < | 0.01 | 0 | 11.9 | 0 | 0.014 | < | 0.01 | 0 | 0.08 | 27.4 | 44.5 | 72.2 | 16 | 1.24 | 1.61 | Yes
11 | 10 | EOS M 290 | EOS parameter dev. | 350 | 1300 | 50 | 0.14 | 100 | Density cube | Pyramide |  | Stripes |  |  | -0.05 | [15 empty] | 0.491 |  | 32.76 | 38.46154 |  | 99.509 | AlMgty90 | 12 | 0 | 0 | 0.07 | 0 | 0.07 | < | 0.01 | < | 0.01 | 0 | 11.9 | 0 | 0.014 | < | 0.01 | 0 | 0.08 | 27.4 | 44.5 | 72.2 | 16 | 1.24 | 1.61 | Yes
11 | 11 | EOS M 290 | EOS parameter dev. | 350 | 1300 | 50 | 0.14 | 100 | Density cube | Pyramide |  | Stripes |  |  | -0.1 | [15 empty] | 1.308 |  | 32.76 | 38.46154 |  | 98.692 | AlMgty90 | 12 | 0 | 0 | 0.07 | 0 | 0.07 | < | 0.01 | < | 0.01 | 0 | 11.9 | 0 | 0.014 | < | 0.01 | 0 | 0.08 | 27.4 | 44.5 | 72.2 | 16 | 1.24 | 1.61 | Yes
11 | 12 | EOS M 290 | EOS parameter dev. | 350 | 1300 | 50 | 0.14 | 100 | Density cube | Pyramide |  | Stripes |  |  | -0.2 | [15 empty] | 1.634 |  | 32.76 | 38.46154 |  | 98.366 | AlMgty90 | 12 | 0 | 0 | 0.07 | 0 | 0.07 | < | 0.01 | < | 0.01 | 0 | 11.9 | 0 | 0.014 | < | 0.01 | 0 | 0.08 | 27.4 | 44.5 | 72.2 | 16 | 1.24 | 1.61 | Yes
11 | 13 | EOS M 290 | EOS parameter dev. | 325 | 1300 | 50 | 0.14 | 100 | Density cube | Pyramide |  | Stripes |  |  | -0.05 | [15 empty] | 1.286 |  | 32.76 | 35.71429 |  | 98.714 | AlMgty90 | 12 | 0 | 0 | 0.07 | 0 | 0.07 | < | 0.01 | < | 0.01 | 0 | 11.9 | 0 | 0.014 | < | 0.01 | 0 | 0.08 | 27.4 | 44.5 | 72.2 | 16 | 1.24 | 1.61 | Yes
11 | 14 | EOS M 290 | EOS parameter dev. | 325 | 1300 | 50 | 0.14 | 100 | Density cube | Pyramide |  | Stripes |  |  | -0.1 | [15 empty] | 0.537 |  | 32.76 | 35.71429 |  | 99.463 | AlMgty90 | 12 | 0 | 0 | 0.07 | 0 | 0.07 | < | 0.01 | < | 0.01 | 0 | 11.9 | 0 | 0.014 | < | 0.01 | 0 | 0.08 | 27.4 | 44.5 | 72.2 | 16 | 1.24 | 1.61 | Yes
11 | 15 | EOS M 290 | EOS parameter dev. | 325 | 1300 | 50 | 0.14 | 100 | Density cube | Pyramide |  | Stripes |  |  | -0.2 | [15 empty] | 0.342 |  | 32.76 | 35.71429 |  | 99.658 | AlMgty90 | 12 | 0 | 0 | 0.07 | 0 | 0.07 | < | 0.01 | < | 0.01 | 0 | 11.9 | 0 | 0.014 | < | 0.01 | 0 | 0.08 | 27.4 | 44.5 | 72.2 | 16 | 1.24 | 1.61 | Yes
11 | 16 | EOS M 290 | EOS parameter dev. | 350 | 1500 | 50 | 0.12 | 100 | Density cube | Pyramide |  | Stripes |  |  | -0.05 | [15 empty] | 1.095 |  | 32.4 | 38.88889 |  | 98.905 | AlMgty90 | 12 | 0 | 0 | 0.07 | 0 | 0.07 | < | 0.01 | < | 0.01 | 0 | 11.9 | 0 | 0.014 | < | 0.01 | 0 | 0.08 | 27.4 | 44.5 | 72.2 | 16 | 1.24 | 1.61 | Yes
11 | 17 | EOS M 290 | EOS parameter dev. | 350 | 1500 | 50 | 0.12 | 100 | Density cube | Pyramide |  | Stripes |  |  | -0.1 | [15 empty] | 1.15 |  | 32.4 | 38.88889 |  | 98.85 | AlMgty90 | 12 | 0 | 0 | 0.07 | 0 | 0.07 | < | 0.01 | < | 0.01 | 0 | 11.9 | 0 | 0.014 | < | 0.01 | 0 | 0.08 | 27.4 | 44.5 | 72.2 | 16 | 1.24 | 1.61 | Yes
11 | 18 | EOS M 290 | EOS parameter dev. | 350 | 1500 | 50 | 0.12 | 100 | Density cube | Pyramide |  | Stripes |  |  | -0.2 | [15 empty] | 1.094 |  | 32.4 | 38.88889 |  | 98.906 | AlMgty90 | 12 | 0 | 0 | 0.07 | 0 | 0.07 | < | 0.01 | < | 0.01 | 0 | 11.9 | 0 | 0.014 | < | 0.01 | 0 | 0.08 | 27.4 | 44.5 | 72.2 | 16 | 1.24 | 1.61 | Yes
11 | 19 | EOS M 290 | EOS parameter dev. | 325 | 1500 | 50 | 0.12 | 100 | Density cube | Pyramide |  | Stripes |  |  | -0.05 | [15 empty] | 0.245 |  | 32.4 | 36.11111 |  | 99.755 | AlMgty90 | 12 | 0 | 0 | 0.07 | 0 | 0.07 | < | 0.01 | < | 0.01 | 0 | 11.9 | 0 | 0.014 | < | 0.01 | 0 | 0.08 | 27.4 | 44.5 | 72.2 | 16 | 1.24 | 1.61 | Yes
11 | 20 | EOS M 290 | EOS parameter dev. | 325 | 1500 | 50 | 0.12 | 100 | Density cube | Pyramide |  | Stripes |  |  | -0.1 | [15 empty] | 0.237 |  | 32.4 | 36.11111 |  | 99.763 | AlMgty90 | 12 | 0 | 0 | 0.07 | 0 | 0.07 | < | 0.01 | < | 0.01 | 0 | 11.9 | 0 | 0.014 | < | 0.01 | 0 | 0.08 | 27.4 | 44.5 | 72.2 | 16 | 1.24 | 1.61 | Yes
11 | 21 | EOS M 290 | EOS parameter dev. | 325 | 1500 | 50 | 0.12 | 100 | Density cube | Pyramide |  | Stripes |  |  | -0.2 | [15 empty] | 0.683 |  | 32.4 | 36.11111 |  | 99.317 | AlMgty90 | 12 | 0 | 0 | 0.07 | 0 | 0.07 | < | 0.01 | < | 0.01 | 0 | 11.9 | 0 | 0.014 | < | 0.01 | 0 | 0.08 | 27.4 | 44.5 | 72.2 | 16 | 1.24 | 1.61 | Yes
11 | 22 | EOS M 290 | EOS parameter dev. | 350 | 1175 | 50 | 0.12 | 100 | Density cube | Pyramide |  | Stripes |  |  | -0.05 | [15 empty] | 0.767 |  | 25.38 | 49.64539 |  | 99.233 | AlMgty90 | 12 | 0 | 0 | 0.07 | 0 | 0.07 | < | 0.01 | < | 0.01 | 0 | 11.9 | 0 | 0.014 | < | 0.01 | 0 | 0.08 | 27.4 | 44.5 | 72.2 | 16 | 1.24 | 1.61 | Yes
11 | 23 | EOS M 290 | EOS parameter dev. | 350 | 1175 | 50 | 0.12 | 100 | Density cube | Pyramide |  | Stripes |  |  | -0.1 | [15 empty] | 0.211 |  | 25.38 | 49.64539 |  | 99.789 | AlMgty90 | 12 | 0 | 0 | 0.07 | 0 | 0.07 | < | 0.01 | < | 0.01 | 0 | 11.9 | 0 | 0.014 | < | 0.01 | 0 | 0.08 | 27.4 | 44.5 | 72.2 | 16 | 1.24 | 1.61 | Yes
11 | 24 | EOS M 290 | EOS parameter dev. | 350 | 1175 | 50 | 0.12 | 100 | Density cube | Pyramide |  | Stripes |  |  | -0.2 | [15 empty] | 0.212 |  | 25.38 | 49.64539 |  | 99.788 | AlMgty90 | 12 | 0 | 0 | 0.07 | 0 | 0.07 | < | 0.01 | < | 0.01 | 0 | 11.9 | 0 | 0.014 | < | 0.01 | 0 | 0.08 | 27.4 | 44.5 | 72.2 | 16 | 1.24 | 1.61 | Yes
11 | 25 | EOS M 290 | EOS parameter dev. | 325 | 1175 | 50 | 0.12 | 100 | Density cube | Pyramide |  | Stripes |  |  | -0.05 | [15 empty] | 0.533 |  | 25.38 | 46.09929 |  | 99.467 | AlMgty90 | 12 | 0 | 0 | 0.07 | 0 | 0.07 | < | 0.01 | < | 0.01 | 0 | 11.9 | 0 | 0.014 | < | 0.01 | 0 | 0.08 | 27.4 | 44.5 | 72.2 | 16 | 1.24 | 1.61 | Yes
11 | 26 | EOS M 290 | EOS parameter dev. | 325 | 1175 | 50 | 0.12 | 100 | Density cube | Pyramide |  | Stripes |  |  | -0.1 | [15 empty] | 0.753 |  | 25.38 | 46.09929 |  | 99.247 | AlMgty90 | 12 | 0 | 0 | 0.07 | 0 | 0.07 | < | 0.01 | < | 0.01 | 0 | 11.9 | 0 | 0.014 | < | 0.01 | 0 | 0.08 | 27.4 | 44.5 | 72.2 | 16 | 1.24 | 1.61 | Yes
11 | 27 | EOS M 290 | EOS parameter dev. | 325 | 1175 | 50 | 0.12 | 100 | Density cube | Pyramide |  | Stripes |  |  | -0.2 | [15 empty] | 0.941 |  | 25.38 | 46.09929 |  | 99.059 | AlMgty90 | 12 | 0 | 0 | 0.07 | 0 | 0.07 | < | 0.01 | < | 0.01 | 0 | 11.9 | 0 | 0.014 | < | 0.01 | 0 | 0.08 | 27.4 | 44.5 | 72.2 | 16 | 1.24 | 1.61 | Yes
11 | 28 | EOS M 290 | EOS parameter dev. | 350 | 1175 | 50 | 0.1 | 100 | Density cube | Pyramide |  | Stripes |  |  | -0.05 | [15 empty] | 0.361 |  | 21.15 | 59.57447 |  | 99.639 | AlMgty90 | 12 | 0 | 0 | 0.07 | 0 | 0.07 | < | 0.01 | < | 0.01 | 0 | 11.9 | 0 | 0.014 | < | 0.01 | 0 | 0.08 | 27.4 | 44.5 | 72.2 | 16 | 1.24 | 1.61 | Yes
11 | 29 | EOS M 290 | EOS parameter dev. | 350 | 1175 | 50 | 0.1 | 100 | Density cube | Pyramide |  | Stripes |  |  | -0.1 | [15 empty] | 0.576 |  | 21.15 | 59.57447 |  | 99.424 | AlMgty90 | 12 | 0 | 0 | 0.07 | 0 | 0.07 | < | 0.01 | < | 0.01 | 0 | 11.9 | 0 | 0.014 | < | 0.01 | 0 | 0.08 | 27.4 | 44.5 | 72.2 | 16 | 1.24 | 1.61 | Yes
11 | 30 | EOS M 290 | EOS parameter dev. | 350 | 1175 | 50 | 0.1 | 100 | Density cube | Pyramide |  | Stripes |  |  | -0.2 | [15 empty] | 0.547 |  | 21.15 | 59.57447 |  | 99.453 | AlMgty90 | 12 | 0 | 0 | 0.07 | 0 | 0.07 | < | 0.01 | < | 0.01 | 0 | 11.9 | 0 | 0.014 | < | 0.01 | 0 | 0.08 | 27.4 | 44.5 | 72.2 | 16 | 1.24 | 1.61 | Yes
12 | 1 | EOS M 290 | EOS parameter dev. | 325 | 1175 | 50 | 0.1 | 100 | Density cube | Pyramide |  | Stripes |  |  | -0.05 | [15 empty] | 0.987 |  | 21.15 | 55.31915 |  | 99.013 | AlMgty90 | 12 | 1 | 0 | 0.07 | 0 | 0.07 | < | 0.01 | < | 0.01 | 0 | 11.9 | 0 | 0.014 | < | 0.01 | 0 | 0.08 | 27.4 | 44.5 | 72.2 | 16 | 1.24 | 1.61 | Yes
12 | 2 | EOS M 290 | EOS parameter dev. | 325 | 1175 | 50 | 0.1 | 100 | Density cube | Pyramide |  | Stripes |  |  | -0.1 | [15 empty] | 1.08 |  | 21.15 | 55.31915 |  | 98.92 | AlMgty90 | 12 | 1 | 0 | 0.07 | 0 | 0.07 | < | 0.01 | < | 0.01 | 0 | 11.9 | 0 | 0.014 | < | 0.01 | 0 | 0.08 | 27.4 | 44.5 | 72.2 | 16 | 1.24 | 1.61 | Yes
12 | 3 | EOS M 290 | EOS parameter dev. | 325 | 1175 | 50 | 0.1 | 100 | Density cube | Pyramide |  | Stripes |  |  | -0.2 | [15 empty] | 0.884 |  | 21.15 | 55.31915 |  | 99.116 | AlMgty90 | 12 | 1 | 0 | 0.07 | 0 | 0.07 | < | 0.01 | < | 0.01 | 0 | 11.9 | 0 | 0.014 | < | 0.01 | 0 | 0.08 | 27.4 | 44.5 | 72.2 | 16 | 1.24 | 1.61 | Yes
12 | 4 | EOS M 290 | EOS parameter dev. | 325 | 1175 | 50 | 0.1 | 100 | Density cube | Pyramide |  | Stripes | 80 | 600 | -0.05 | 0.01 | [14 empty] | 0.718 |  | 21.15 | 55.31915 |  | 99.282 | AlMgty90 | 12 | 1 | 0 | 0.07 | 0 | 0.07 | < | 0.01 | < | 0.01 | 0 | 11.9 | 0 | 0.014 | < | 0.01 | 0 | 0.08 | 27.4 | 44.5 | 72.2 | 16 | 1.24 | 1.61 | Yes
12 | 5 | EOS M 290 | EOS parameter dev. | 325 | 1175 | 50 | 0.1 | 100 | Density cube | Pyramide |  | Stripes | 80 | 600 | -0.1 | 0.01 | [14 empty] | 0.672 |  | 21.15 | 55.31915 |  | 99.328 | AlMgty90 | 12 | 1 | 0 | 0.07 | 0 | 0.07 | < | 0.01 | < | 0.01 | 0 | 11.9 | 0 | 0.014 | < | 0.01 | 0 | 0.08 | 27.4 | 44.5 | 72.2 | 16 | 1.24 | 1.61 | Yes
12 | 6 | EOS M 290 | EOS parameter dev. | 325 | 1175 | 50 | 0.1 | 100 | Density cube | Pyramide |  | Stripes | 80 | 600 | -0.2 | 0.01 | [14 empty] | 1.026 |  | 21.15 | 55.31915 |  | 98.974 | AlMgty90 | 12 | 1 | 0 | 0.07 | 0 | 0.07 | < | 0.01 | < | 0.01 | 0 | 11.9 | 0 | 0.014 | < | 0.01 | 0 | 0.08 | 27.4 | 44.5 | 72.2 | 16 | 1.24 | 1.61 | Yes
12 | 7 | EOS M 290 | EOS parameter dev. | 325 | 1175 | 50 | 0.1 | 100 | Density cube | Pyramide |  | Stripes | 150 | 600 | -0.05 | 0.01 | [14 empty] | 0.685 |  | 21.15 | 55.31915 |  | 99.315 | AlMgty90 | 12 | 1 | 0 | 0.07 | 0 | 0.07 | < | 0.01 | < | 0.01 | 0 | 11.9 | 0 | 0.014 | < | 0.01 | 0 | 0.08 | 27.4 | 44.5 | 72.2 | 16 | 1.24 | 1.61 | Yes
12 | 8 | EOS M 290 | EOS parameter dev. | 325 | 1175 | 50 | 0.1 | 100 | Density cube | Pyramide |  | Stripes | 150 | 600 | -0.1 | 0.01 | [14 empty] | 0.67 |  | 21.15 | 55.31915 |  | 99.33 | AlMgty90 | 12 | 1 | 0 | 0.07 | 0 | 0.07 | < | 0.01 | < | 0.01 | 0 | 11.9 | 0 | 0.014 | < | 0.01 | 0 | 0.08 | 27.4 | 44.5 | 72.2 | 16 | 1.24 | 1.61 | Yes
12 | 9 | EOS M 290 | EOS parameter dev. | 325 | 1175 | 50 | 0.1 | 100 | Density cube | Pyramide |  | Stripes | 150 | 600 | -0.2 | 0.01 | [14 empty] | 0.651 |  | 21.15 | 55.31915 |  | 99.349 | AlMgty90 | 12 | 1 | 0 | 0.07 | 0 | 0.07 | < | 0.01 | < | 0.01 | 0 | 11.9 | 0 | 0.014 | < | 0.01 | 0 | 0.08 | 27.4 | 44.5 | 72.2 | 16 | 1.24 | 1.61 | Yes
12 | 10 | EOS M 290 | EOS parameter dev. | 325 | 1175 | 50 | 0.1 | 100 | Density cube | Pyramide |  | Stripes | 220 | 600 | -0.05 | 0.01 | [14 empty] | 0.649 |  | 21.15 | 55.31915 |  | 99.351 | AlMgty90 | 12 | 1 | 0 | 0.07 | 0 | 0.07 | < | 0.01 | < | 0.01 | 0 | 11.9 | 0 | 0.014 | < | 0.01 | 0 | 0.08 | 27.4 | 44.5 | 72.2 | 16 | 1.24 | 1.61 | Yes
12 | 11 | EOS M 290 | EOS parameter dev. | 325 | 1175 | 50 | 0.1 | 100 | Density cube | Pyramide |  | Stripes | 220 | 600 | -0.1 | 0.01 | [14 empty] | 0.612 |  | 21.15 | 55.31915 |  | 99.388 | AlMgty90 | 12 | 1 | 0 | 0.07 | 0 | 0.07 | < | 0.01 | < | 0.01 | 0 | 11.9 | 0 | 0.014 | < | 0.01 | 0 | 0.08 | 27.4 | 44.5 | 72.2 | 16 | 1.24 | 1.61 | Yes
12 | 12 | EOS M 290 | EOS parameter dev. | 325 | 1175 | 50 | 0.1 | 100 | Density cube | Pyramide |  | Stripes | 220 | 600 | -0.2 | 0.01 | [14 empty] | 0.637 |  | 21.15 | 55.31915 |  | 99.363 | AlMgty90 | 12 | 1 | 0 | 0.07 | 0 | 0.07 | < | 0.01 | < | 0.01 | 0 | 11.9 | 0 | 0.014 | < | 0.01 | 0 | 0.08 | 27.4 | 44.5 | 72.2 | 16 | 1.24 | 1.61 | Yes
12 | 13 | EOS M 290 | EOS parameter dev. | 325 | 1175 | 50 | 0.1 | 100 | Density cube | Pyramide |  | Stripes |  |  | -0.2 | [15 empty] | 0.682 |  | 21.15 | 55.31915 |  | 99.318 | AlMgty90 | 12 | 1 | 0 | 0.07 | 0 | 0.07 | < | 0.01 | < | 0.01 | 0 | 11.9 | 0 | 0.014 | < | 0.01 | 0 | 0.08 | 27.4 | 44.5 | 72.2 | 16 | 1.24 | 1.61 | Yes
12 | 14 | EOS M 290 | EOS parameter dev. | 325 | 1175 | 50 | 0.1 | 100 | Density cube | Pyramide |  | Stripes |  |  | -0.2 | [15 empty] | 0.909 |  | 21.15 | 55.31915 |  | 99.091 | AlMgty90 | 12 | 1 | 0 | 0.07 | 0 | 0.07 | < | 0.01 | < | 0.01 | 0 | 11.9 | 0 | 0.014 | < | 0.01 | 0 | 0.08 | 27.4 | 44.5 | 72.2 | 16 | 1.24 | 1.61 | Yes
12 | 15 | EOS M 290 | EOS parameter dev. | 325 | 1175 | 50 | 0.1 | 100 | Density cube | Pyramide |  | Stripes |  |  | -0.2 | [15 empty] | 1.088 |  | 21.15 | 55.31915 |  | 98.912 | AlMgty90 | 12 | 1 | 0 | 0.07 | 0 | 0.07 | < | 0.01 | < | 0.01 | 0 | 11.9 | 0 | 0.014 | < | 0.01 | 0 | 0.08 | 27.4 | 44.5 | 72.2 | 16 | 1.24 | 1.61 | Yes
12 | 16 | EOS M 290 | EOS parameter dev. | 325 | 1175 | 50 | 0.1 | 100 | Density cube | Pyramide |  | Stripes |  |  | -0.2 | [15 empty] | 0.865 |  | 21.15 | 55.31915 |  | 99.135 | AlMgty90 | 12 | 1 | 0 | 0.07 | 0 | 0.07 | < | 0.01 | < | 0.01 | 0 | 11.9 | 0 | 0.014 | < | 0.01 | 0 | 0.08 | 27.4 | 44.5 | 72.2 | 16 | 1.24 | 1.61 | Yes
12 | 17 | EOS M 290 | EOS parameter dev. | 325 | 1175 | 50 | 0.1 | 100 | Density cube | Pyramide |  | Stripes | 80 | 600 | -0.2 | 0.02 | [14 empty] | 0.685 |  | 21.15 | 55.31915 |  | 99.315 | AlMgty90 | 12 | 1 | 0 | 0.07 | 0 | 0.07 | < | 0.01 | < | 0.01 | 0 | 11.9 | 0 | 0.014 | < | 0.01 | 0 | 0.08 | 27.4 | 44.5 | 72.2 | 16 | 1.24 | 1.61 | Yes
12 | 18 | EOS M 290 | EOS parameter dev. | 325 | 1175 | 50 | 0.1 | 100 | Density cube | Pyramide |  | Stripes | 150 | 600 | -0.2 | 0.02 | [14 empty] | 0.608 |  | 21.15 | 55.31915 |  | 99.392 | AlMgty90 | 12 | 1 | 0 | 0.07 | 0 | 0.07 | < | 0.01 | < | 0.01 | 0 | 11.9 | 0 | 0.014 | < | 0.01 | 0 | 0.08 | 27.4 | 44.5 | 72.2 | 16 | 1.24 | 1.61 | Yes
12 | 19 | EOS M 290 | EOS parameter dev. | 325 | 1175 | 50 | 0.1 | 100 | Density cube | Pyramide |  | Stripes | 220 | 600 | -0.2 | 0.02 | [14 empty] | 0.704 |  | 21.15 | 55.31915 |  | 99.296 | AlMgty90 | 12 | 1 | 0 | 0.07 | 0 | 0.07 | < | 0.01 | < | 0.01 | 0 | 11.9 | 0 | 0.014 | < | 0.01 | 0 | 0.08 | 27.4 | 44.5 | 72.2 | 16 | 1.24 | 1.61 | Yes
12 | 20 | EOS M 290 | EOS parameter dev. | 325 | 1175 | 50 | 0.1 | 100 | Density cube | Pyramide |  | Stripes | 80 | 600 | -0.2 | 0.05 | [14 empty] | 0.685 |  | 21.15 | 55.31915 |  | 99.315 | AlMgty90 | 12 | 1 | 0 | 0.07 | 0 | 0.07 | < | 0.01 | < | 0.01 | 0 | 11.9 | 0 | 0.014 | < | 0.01 | 0 | 0.08 | 27.4 | 44.5 | 72.2 | 16 | 1.24 | 1.61 | Yes
12 | 21 | EOS M 290 | EOS parameter dev. | 325 | 1175 | 50 | 0.1 | 100 | Density cube | Pyramide |  | Stripes | 150 | 600 | -0.2 | 0.05 | [14 empty] | 0.684 |  | 21.15 | 55.31915 |  | 99.316 | AlMgty90 | 12 | 1 | 0 | 0.07 | 0 | 0.07 | < | 0.01 | < | 0.01 | 0 | 11.9 | 0 | 0.014 | < | 0.01 | 0 | 0.08 | 27.4 | 44.5 | 72.2 | 16 | 1.24 | 1.61 | Yes
12 | 22 | EOS M 290 | EOS parameter dev. | 325 | 1175 | 50 | 0.1 | 100 | Density cube | Pyramide |  | Stripes | 220 | 600 | -0.2 | 0.05 | [14 empty] | 0.685 |  | 21.15 | 55.31915 |  | 99.315 | AlMgty90 | 12 | 1 | 0 | 0.07 | 0 | 0.07 | < | 0.01 | < | 0.01 | 0 | 11.9 | 0 | 0.014 | < | 0.01 | 0 | 0.08 | 27.4 | 44.5 | 72.2 | 16 | 1.24 | 1.61 | Yes
12 | 23 | EOS M 290 | EOS parameter dev. | 325 | 1175 | 50 | 0.1 | 100 | Density cube | Pyramide |  | Stripes | 80 | 600 | -0.2 | 0.1 | [14 empty] | 0.69 |  | 21.15 | 55.31915 |  | 99.31 | AlMgty90 | 12 | 1 | 0 | 0.07 | 0 | 0.07 | < | 0.01 | < | 0.01 | 0 | 11.9 | 0 | 0.014 | < | 0.01 | 0 | 0.08 | 27.4 | 44.5 | 72.2 | 16 | 1.24 | 1.61 | Yes
12 | 24 | EOS M 290 | EOS parameter dev. | 325 | 1175 | 50 | 0.1 | 100 | Density cube | Pyramide |  | Stripes | 150 | 600 | -0.2 | 0.1 | [14 empty] | 0.698 |  | 21.15 | 55.31915 |  | 99.302 | AlMgty90 | 12 | 1 | 0 | 0.07 | 0 | 0.07 | < | 0.01 | < | 0.01 | 0 | 11.9 | 0 | 0.014 | < | 0.01 | 0 | 0.08 | 27.4 | 44.5 | 72.2 | 16 | 1.24 | 1.61 | Yes
12 | 25 | EOS M 290 | EOS parameter dev. | 325 | 1175 | 50 | 0.1 | 100 | Density cube | Pyramide |  | Stripes | 220 | 600 | -0.2 | 0.1 | [14 empty] | 0.637 |  | 21.15 | 55.31915 |  | 99.363 | AlMgty90 | 12 | 1 | 0 | 0.07 | 0 | 0.07 | < | 0.01 | < | 0.01 | 0 | 11.9 | 0 | 0.014 | < | 0.01 | 0 | 0.08 | 27.4 | 44.5 | 72.2 | 16 | 1.24 | 1.61 | Yes
12 | 26 | EOS M 290 | EOS parameter dev. | 325 | 1175 | 50 | 0.1 | 100 | Density cube | Pyramide |  | Stripes | 80 | 600 | -0.2 | 0.15 | [14 empty] | 0.725 |  | 21.15 | 55.31915 |  | 99.275 | AlMgty90 | 12 | 1 | 0 | 0.07 | 0 | 0.07 | < | 0.01 | < | 0.01 | 0 | 11.9 | 0 | 0.014 | < | 0.01 | 0 | 0.08 | 27.4 | 44.5 | 72.2 | 16 | 1.24 | 1.61 | Yes
12 | 27 | EOS M 290 | EOS parameter dev. | 325 | 1175 | 50 | 0.1 | 100 | Density cube | Pyramide |  | Stripes | 150 | 600 | -0.2 | 0.15 | [14 empty] | 0.778 |  | 21.15 | 55.31915 |  | 99.222 | AlMgty90 | 12 | 1 | 0 | 0.07 | 0 | 0.07 | < | 0.01 | < | 0.01 | 0 | 11.9 | 0 | 0.014 | < | 0.01 | 0 | 0.08 | 27.4 | 44.5 | 72.2 | 16 | 1.24 | 1.61 | Yes
12 | 28 | EOS M 290 | EOS parameter dev. | 325 | 1175 | 50 | 0.1 | 100 | Density cube | Pyramide |  | Stripes | 220 | 600 | -0.2 | 0.15 | [14 empty] | 0.814 |  | 21.15 | 55.31915 |  | 99.186 | AlMgty90 | 12 | 1 | 0 | 0.07 | 0 | 0.07 | < | 0.01 | < | 0.01 | 0 | 11.9 | 0 | 0.014 | < | 0.01 | 0 | 0.08 | 27.4 | 44.5 | 72.2 | 16 | 1.24 | 1.61 | Yes
12 | 29 | EOS M 290 | EOS parameter dev. | 325 | 1175 | 50 | 0.1 | 100 | Density cube | Pyramide |  | Stripes |  |  | -0.25 | [15 empty] | 0.777 |  | 21.15 | 55.31915 |  | 99.223 | AlMgty90 | 12 | 1 | 0 | 0.07 | 0 | 0.07 | < | 0.01 | < | 0.01 | 0 | 11.9 | 0 | 0.014 | < | 0.01 | 0 | 0.08 | 27.4 | 44.5 | 72.2 | 16 | 1.24 | 1.61 | Yes
12 | 30 | EOS M 290 | EOS parameter dev. | 325 | 1175 | 50 | 0.1 | 100 | Density cube | Pyramide |  | Stripes |  |  | -0.3 | [15 empty] | 0.801 |  | 21.15 | 55.31915 |  | 99.199 | AlMgty90 | 12 | 1 | 0 | 0.07 | 0 | 0.07 | < | 0.01 | < | 0.01 | 0 | 11.9 | 0 | 0.014 | < | 0.01 | 0 | 0.08 | 27.4 | 44.5 | 72.2 | 16 | 1.24 | 1.61 | Yes
12 | 31 | EOS M 290 | EOS parameter dev. | 300 | 1175 | 50 | 0.1 | 100 | Density cube | Pyramide |  | Stripes |  |  | -0.05 | [15 empty] | 1.088 |  | 21.15 | 51.06383 |  | 98.912 | AlMgty90 | 12 | 1 | 0 | 0.07 | 0 | 0.07 | < | 0.01 | < | 0.01 | 0 | 11.9 | 0 | 0.014 | < | 0.01 | 0 | 0.08 | 27.4 | 44.5 | 72.2 | 16 | 1.24 | 1.61 | Yes
12 | 32 | EOS M 290 | EOS parameter dev. | 300 | 1175 | 50 | 0.1 | 100 | Density cube | Pyramide |  | Stripes |  |  | -0.1 | [15 empty] | 1.038 |  | 21.15 | 51.06383 |  | 98.962 | AlMgty90 | 12 | 1 | 0 | 0.07 | 0 | 0.07 | < | 0.01 | < | 0.01 | 0 | 11.9 | 0 | 0.014 | < | 0.01 | 0 | 0.08 | 27.4 | 44.5 | 72.2 | 16 | 1.24 | 1.61 | Yes
12 | 33 | EOS M 290 | EOS parameter dev. | 300 | 1175 | 50 | 0.1 | 100 | Density cube | Pyramide |  | Stripes |  |  | -0.2 | [15 empty] | 1.12 |  | 21.15 | 51.06383 |  | 98.88 | AlMgty90 | 12 | 1 | 0 | 0.07 | 0 | 0.07 | < | 0.01 | < | 0.01 | 0 | 11.9 | 0 | 0.014 | < | 0.01 | 0 | 0.08 | 27.4 | 44.5 | 72.2 | 16 | 1.24 | 1.61 | Yes
12 | 34 | EOS M 290 | EOS parameter dev. | 315 | 1175 | 50 | 0.1 | 100 | Density cube | Pyramide |  | Stripes |  |  | -0.05 | [15 empty] | 0.881 |  | 21.15 | 53.61702 |  | 99.119 | AlMgty90 | 12 | 1 | 0 | 0.07 | 0 | 0.07 | < | 0.01 | < | 0.01 | 0 | 11.9 | 0 | 0.014 | < | 0.01 | 0 | 0.08 | 27.4 | 44.5 | 72.2 | 16 | 1.24 | 1.61 | Yes
12 | 35 | EOS M 290 | EOS parameter dev. | 315 | 1175 | 50 | 0.1 | 100 | Density cube | Pyramide |  | Stripes |  |  | -0.1 | [15 empty] | 0.73 |  | 21.15 | 53.61702 |  | 99.27 | AlMgty90 | 12 | 1 | 0 | 0.07 | 0 | 0.07 | < | 0.01 | < | 0.01 | 0 | 11.9 | 0 | 0.014 | < | 0.01 | 0 | 0.08 | 27.4 | 44.5 | 72.2 | 16 | 1.24 | 1.61 | Yes
12 | 36 | EOS M 290 | EOS parameter dev. | 315 | 1175 | 50 | 0.1 | 100 | Density cube | Pyramide |  | Stripes |  |  | -0.2 | [15 empty] | 0.91 |  | 21.15 | 53.61702 |  | 99.09 | AlMgty90 | 12 | 1 | 0 | 0.07 | 0 | 0.07 | < | 0.01 | < | 0.01 | 0 | 11.9 | 0 | 0.014 | < | 0.01 | 0 | 0.08 | 27.4 | 44.5 | 72.2 | 16 | 1.24 | 1.61 | Yes
1 | 1 | SLM 280 | Part 0001 | 325 | 1550 | 60 | 0.1 |  | Tensile bars |  |  | Stripes |  |  |  |  | 85 | [6 empty] | AB |  | 356 | 21.5 | [5 empty] | 33.48 | 34.94624 |  |  | AlMgty90 | 7 | -1 | 0 | 0.142 | 0 | 0.0676 | 0 | 0.002 | 0 | 0.0055 | 0 | 11.8 | 0 | 0.0038 | 0 | 0 | 0 | 0.012 | 0 | 38.8 | 0 | 0 | 0 | 0 |  | parameter and powder check
1 | 2 | SLM 280 | Part 0001 | 325 | 1550 | 60 | 0.1 |  | Tensile bars |  |  | Stripes |  |  |  |  | 85 | [6 empty] | AB |  | 354 | 21.7 | [5 empty] | 33.48 | 34.94624 |  |  | AlMgty90 | 7 | -1 | 0 | 0.142 | 0 | 0.0676 | 0 | 0.002 | 0 | 0.0055 | 0 | 11.8 | 0 | 0.0038 | 0 | 0 | 0 | 0.012 | 0 | 38.8 | 0 | 0 | 0 | 0 |  | parameter and powder check
1 | 3 | SLM 280 | Part 0001 | 325 | 1550 | 60 | 0.1 |  | Tensile bars |  |  | Stripes |  |  |  |  | 85 | [6 empty] | HT |  | 318 | 28.9 | [5 empty] | 33.48 | 34.94624 |  |  | AlMgty90 | 7 | -1 | 0 | 0.142 | 0 | 0.0676 | 0 | 0.002 | 0 | 0.0055 | 0 | 11.8 | 0 | 0.0038 | 0 | 0 | 0 | 0.012 | 0 | 38.8 | 0 | 0 | 0 | 0 |  | parameter and powder check
1 | 4 | SLM 280 | Part 0001 | 325 | 1550 | 60 | 0.1 |  | Tensile bars |  |  | Stripes |  |  |  |  | 85 | [6 empty] | HT |  | 328 | 34.6 | [5 empty] | 33.48 | 34.94624 |  |  | AlMgty90 | 7 | -1 | 0 | 0.142 | 0 | 0.0676 | 0 | 0.002 | 0 | 0.0055 | 0 | 11.8 | 0 | 0.0038 | 0 | 0 | 0 | 0.012 | 0 | 38.8 | 0 | 0 | 0 | 0 |  | parameter and powder check
1 | 5 | SLM 280 | Part 0001 | 325 | 1550 | 60 | 0.1 |  | Tensile bars |  |  | Stripes |  |  |  |  | 85 | [6 empty] | HT |  | 328 | 26.5 | [5 empty] | 33.48 | 34.94624 |  |  | AlMgty90 | 7 | -1 | 0 | 0.142 | 0 | 0.0676 | 0 | 0.002 | 0 | 0.0055 | 0 | 11.8 | 0 | 0.0038 | 0 | 0 | 0 | 0.012 | 0 | 38.8 | 0 | 0 | 0 | 0 |  | parameter and powder check
2 | 1 | SLM 280 | SLM 280 parameter dev. | 375 | 1125 | 60 | 0.14 | 100 | Density cube |  |  | Stripes | [18 empty] | 0.951 |  | 34.02 | 39.68254 |  | 99.049 | AlMgty90 | 7 |  | 0 | 0.142 | 0 | 0.0676 | 0 | 0.002 | 0 | 0.0055 | 0 | 11.8 | 0 | 0.0038 | 0 | 0 | 0 | 0.012 | 0 | 38.8 | 0 | 0 | 0 | 0
2 | 2 | SLM 280 | SLM 280 parameter dev. | 375 | 1350 | 60 | 0.12 | 100 | Density cube |  |  | Stripes | [18 empty] | 1.046 |  | 34.992 | 38.58025 |  | 98.954 | AlMgty90 | 7 |  | 0 | 0.142 | 0 | 0.0676 | 0 | 0.002 | 0 | 0.0055 | 0 | 11.8 | 0 | 0.0038 | 0 | 0 | 0 | 0.012 | 0 | 38.8 | 0 | 0 | 0 | 0
2 | 3 | SLM 280 | SLM 280 parameter dev. | 375 | 1000 | 60 | 0.16 | 100 | Density cube |  |  | Stripes | [18 empty] | 1.107 |  | 34.56 | 39.0625 |  | 98.893 | AlMgty90 | 7 |  | 0 | 0.142 | 0 | 0.0676 | 0 | 0.002 | 0 | 0.0055 | 0 | 11.8 | 0 | 0.0038 | 0 | 0 | 0 | 0.012 | 0 | 38.8 | 0 | 0 | 0 | 0
2 | 4 | SLM 280 | SLM 280 parameter dev. | 375 | 1100 | 90 | 0.08 | 100 | Density cube |  |  | Stripes | [18 empty] | 1.441 |  | 28.512 | 47.34848 |  | 98.559 | AlMgty90 | 7 |  | 0 | 0.142 | 0 | 0.0676 | 0 | 0.002 | 0 | 0.0055 | 0 | 11.8 | 0 | 0.0038 | 0 | 0 | 0 | 0.012 | 0 | 38.8 | 0 | 0 | 0 | 0
2 | 5 | SLM 280 | SLM 280 parameter dev. | 375 | 1850 | 60 | 0.08 | 100 | Density cube |  |  | Stripes | [18 empty] | 1.254 |  | 31.968 | 42.22973 |  | 98.746 | AlMgty90 | 7 |  | 0 | 0.142 | 0 | 0.0676 | 0 | 0.002 | 0 | 0.0055 | 0 | 11.8 | 0 | 0.0038 | 0 | 0 | 0 | 0.012 | 0 | 38.8 | 0 | 0 | 0 | 0
2 | 6 | SLM 280 | SLM 280 parameter dev. | 375 | 1100 | 60 | 0.12 | 100 | Density cube |  |  | Stripes | [18 empty] | 1.313 |  | 28.512 | 47.34848 |  | 98.687 | AlMgty90 | 7 |  | 0 | 0.142 | 0 | 0.0676 | 0 | 0.002 | 0 | 0.0055 | 0 | 11.8 | 0 | 0.0038 | 0 | 0 | 0 | 0.012 | 0 | 38.8 | 0 | 0 | 0 | 0
2 | 7 | SLM 280 | SLM 280 parameter dev. | 375 | 1050 | 90 | 0.12 | 100 | Density cube |  |  | Stripes | [18 empty] | 1.122 |  | 40.824 | 33.06878 |  | 98.878 | AlMgty90 | 7 |  | 0 | 0.142 | 0 | 0.0676 | 0 | 0.002 | 0 | 0.0055 | 0 | 11.8 | 0 | 0.0038 | 0 | 0 | 0 | 0.012 | 0 | 38.8 | 0 | 0 | 0 | 0
2 | 8 | SLM 280 | SLM 280 parameter dev. | 375 | 1225 | 90 | 0.12 | 100 | Density cube |  |  | Stripes | [18 empty] | 1.422 |  | 47.628 | 28.34467 |  | 98.578 | AlMgty90 | 7 |  | 0 | 0.142 | 0 | 0.0676 | 0 | 0.002 | 0 | 0.0055 | 0 | 11.8 | 0 | 0.0038 | 0 | 0 | 0 | 0.012 | 0 | 38.8 | 0 | 0 | 0 | 0
2 | 9 | SLM 280 | SLM 280 parameter dev. | 375 | 950 | 120 | 0.1 | 100 | Density cube |  |  | Stripes | [18 empty] | 1.375 |  | 41.04 | 32.89474 |  | 98.625 | AlMgty90 | 7 |  | 0 | 0.142 | 0 | 0.0676 | 0 | 0.002 | 0 | 0.0055 | 0 | 11.8 | 0 | 0.0038 | 0 | 0 | 0 | 0.012 | 0 | 38.8 | 0 | 0 | 0 | 0
2 | 10 | SLM 280 | SLM 280 parameter dev. | 375 | 1200 | 120 | 0.08 | 100 | Density cube |  |  | Stripes | [18 empty] | 1.365 |  | 41.472 | 32.55208 |  | 98.635 | AlMgty90 | 7 |  | 0 | 0.142 | 0 | 0.0676 | 0 | 0.002 | 0 | 0.0055 | 0 | 11.8 | 0 | 0.0038 | 0 | 0 | 0 | 0.012 | 0 | 38.8 | 0 | 0 | 0 | 0
2 | 11 | SLM 280 | SLM 280 parameter dev. | 375 | 1025 | 90 | 0.14 | 100 | Density cube |  |  | Stripes | [18 empty] | 1.663 |  | 46.494 | 29.036 |  | 98.337 | AlMgty90 | 7 |  | 0 | 0.142 | 0 | 0.0676 | 0 | 0.002 | 0 | 0.0055 | 0 | 11.8 | 0 | 0.0038 | 0 | 0 | 0 | 0.012 | 0 | 38.8 | 0 | 0 | 0 | 0
2 | 12 | SLM 280 | SLM 280 parameter dev. | 375 | 1600 | 60 | 0.12 | 100 | Density cube |  |  | Stripes | [18 empty] | 1.431 |  | 41.472 | 32.55208 |  | 98.569 | AlMgty90 | 7 |  | 0 | 0.142 | 0 | 0.0676 | 0 | 0.002 | 0 | 0.0055 | 0 | 11.8 | 0 | 0.0038 | 0 | 0 | 0 | 0.012 | 0 | 38.8 | 0 | 0 | 0 | 0
2 | 13 | SLM 280 | SLM 280 parameter dev. | 375 | 950 | 60 | 0.14 | 100 | Density cube |  |  | Stripes | [18 empty] | 1.537 |  | 28.728 | 46.99248 |  | 98.463 | AlMgty90 | 7 |  | 0 | 0.142 | 0 | 0.0676 | 0 | 0.002 | 0 | 0.0055 | 0 | 11.8 | 0 | 0.0038 | 0 | 0 | 0 | 0.012 | 0 | 38.8 | 0 | 0 | 0 | 0
2 | 14 | SLM 280 | SLM 280 parameter dev. | 375 | 1450 | 90 | 0.1 | 100 | Density cube |  |  | Stripes | [18 empty] | 1.65 |  | 46.98 | 28.73563 |  | 98.35 | AlMgty90 | 7 |  | 0 | 0.142 | 0 | 0.0676 | 0 | 0.002 | 0 | 0.0055 | 0 | 11.8 | 0 | 0.0038 | 0 | 0 | 0 | 0.012 | 0 | 38.8 | 0 | 0 | 0 | 0
2 | 15 | SLM 280 | SLM 280 parameter dev. | 375 | 875 | 90 | 0.14 | 100 | Density cube |  |  | Stripes | [18 empty] | 1.455 |  | 39.69 | 34.01361 |  | 98.545 | AlMgty90 | 7 |  | 0 | 0.142 | 0 | 0.0676 | 0 | 0.002 | 0 | 0.0055 | 0 | 11.8 | 0 | 0.0038 | 0 | 0 | 0 | 0.012 | 0 | 38.8 | 0 | 0 | 0 | 0
2 | 16 | SLM 280 | SLM 280 parameter dev. | 375 | 1175 | 60 | 0.16 | 100 | Density cube |  |  | Stripes | [18 empty] | 1.56 |  | 40.608 | 33.24468 |  | 98.44 | AlMgty90 | 7 |  | 0 | 0.142 | 0 | 0.0676 | 0 | 0.002 | 0 | 0.0055 | 0 | 11.8 | 0 | 0.0038 | 0 | 0 | 0 | 0.012 | 0 | 38.8 | 0 | 0 | 0 | 0
2 | 17 | SLM 280 | SLM 280 parameter dev. | 375 | 2075 | 60 | 0.08 | 100 | Density cube |  |  | Stripes | [18 empty] | 1.616 |  | 35.856 | 37.6506 |  | 98.384 | AlMgty90 | 7 |  | 0 | 0.142 | 0 | 0.0676 | 0 | 0.002 | 0 | 0.0055 | 0 | 11.8 | 0 | 0.0038 | 0 | 0 | 0 | 0.012 | 0 | 38.8 | 0 | 0 | 0 | 0
2 | 18 | SLM 280 | SLM 280 parameter dev. | 375 | 1325 | 60 | 0.1 | 100 | Density cube |  |  | Stripes | [18 empty] | 1.961 |  | 28.62 | 47.16981 |  | 98.039 | AlMgty90 | 7 |  | 0 | 0.142 | 0 | 0.0676 | 0 | 0.002 | 0 | 0.0055 | 0 | 11.8 | 0 | 0.0038 | 0 | 0 | 0 | 0.012 | 0 | 38.8 | 0 | 0 | 0 | 0
2 | 19 | SLM 280 | SLM 280 parameter dev. | 375 | 1250 | 90 | 0.1 | 100 | Density cube |  |  | Stripes | [18 empty] | 1.414 |  | 40.5 | 33.33333 |  | 98.586 | AlMgty90 | 7 |  | 0 | 0.142 | 0 | 0.0676 | 0 | 0.002 | 0 | 0.0055 | 0 | 11.8 | 0 | 0.0038 | 0 | 0 | 0 | 0.012 | 0 | 38.8 | 0 | 0 | 0 | 0
2 | 20 | SLM 280 | SLM 280 parameter dev. | 375 | 1375 | 90 | 0.12 | 100 | Density cube |  |  | Stripes | [18 empty] | 1.829 |  | 53.46 | 25.25253 |  | 98.171 | AlMgty90 | 7 |  | 0 | 0.142 | 0 | 0.0676 | 0 | 0.002 | 0 | 0.0055 | 0 | 11.8 | 0 | 0.0038 | 0 | 0 | 0 | 0.012 | 0 | 38.8 | 0 | 0 | 0 | 0
2 | 21 | SLM 280 | SLM 280 parameter dev. | 375 | 1175 | 90 | 0.14 | 100 | Density cube |  |  | Stripes | [18 empty] | 1.908 |  | 53.298 | 25.32928 |  | 98.092 | AlMgty90 | 7 |  | 0 | 0.142 | 0 | 0.0676 | 0 | 0.002 | 0 | 0.0055 | 0 | 11.8 | 0 | 0.0038 | 0 | 0 | 0 | 0.012 | 0 | 38.8 | 0 | 0 | 0 | 0
2 | 22 | SLM 280 | SLM 280 parameter dev. | 375 | 1875 | 60 | 0.1 | 100 | Density cube |  |  | Stripes | [18 empty] | 1.733 |  | 40.5 | 33.33333 |  | 98.267 | AlMgty90 | 7 |  | 0 | 0.142 | 0 | 0.0676 | 0 | 0.002 | 0 | 0.0055 | 0 | 11.8 | 0 | 0.0038 | 0 | 0 | 0 | 0.012 | 0 | 38.8 | 0 | 0 | 0 | 0
2 | 23 | SLM 280 | SLM 280 parameter dev. | 375 | 1325 | 60 | 0.14 | 100 | Density cube |  |  | Stripes | [18 empty] | 1.643 |  | 40.068 | 33.69272 |  | 98.357 | AlMgty90 | 7 |  | 0 | 0.142 | 0 | 0.0676 | 0 | 0.002 | 0 | 0.0055 | 0 | 11.8 | 0 | 0.0038 | 0 | 0 | 0 | 0.012 | 0 | 38.8 | 0 | 0 | 0 | 0
2 | 24 | SLM 280 | SLM 280 parameter dev. | 375 | 875 | 90 | 0.1 | 100 | Density cube |  |  | Stripes | [18 empty] | 2.398 |  | 28.35 | 47.61905 |  | 97.602 | AlMgty90 | 7 |  | 0 | 0.142 | 0 | 0.0676 | 0 | 0.002 | 0 | 0.0055 | 0 | 11.8 | 0 | 0.0038 | 0 | 0 | 0 | 0.012 | 0 | 38.8 | 0 | 0 | 0 | 0
2 | 25 | SLM 280 | SLM 280 parameter dev. | 375 | 900 | 90 | 0.16 | 100 | Density cube |  |  | Stripes | [18 empty] | 2.477 |  | 46.656 | 28.93519 |  | 97.523 | AlMgty90 | 7 |  | 0 | 0.142 | 0 | 0.0676 | 0 | 0.002 | 0 | 0.0055 | 0 | 11.8 | 0 | 0.0038 | 0 | 0 | 0 | 0.012 | 0 | 38.8 | 0 | 0 | 0 | 0
2 | 26 | SLM 280 | SLM 280 parameter dev. | 375 | 1025 | 90 | 0.16 | 100 | Density cube |  |  | Stripes | [18 empty] | 3.877 |  | 53.136 | 25.4065 |  | 96.123 | AlMgty90 | 7 |  | 0 | 0.142 | 0 | 0.0676 | 0 | 0.002 | 0 | 0.0055 | 0 | 11.8 | 0 | 0.0038 | 0 | 0 | 0 | 0.012 | 0 | 38.8 | 0 | 0 | 0 | 0
2 | 27 | SLM 280 | SLM 280 parameter dev. | 375 | 1025 | 120 | 0.12 | 100 | Density cube |  |  | Stripes | [18 empty] | 2.204 |  | 53.136 | 25.4065 |  | 97.796 | AlMgty90 | 7 |  | 0 | 0.142 | 0 | 0.0676 | 0 | 0.002 | 0 | 0.0055 | 0 | 11.8 | 0 | 0.0038 | 0 | 0 | 0 | 0.012 | 0 | 38.8 | 0 | 0 | 0 | 0
2 | 28 | SLM 280 | SLM 280 parameter dev. | 375 | 825 | 60 | 0.16 | 100 | Density cube |  |  | Stripes | [18 empty] | 1.944 |  | 28.512 | 47.34848 |  | 98.056 | AlMgty90 | 7 |  | 0 | 0.142 | 0 | 0.0676 | 0 | 0.002 | 0 | 0.0055 | 0 | 11.8 | 0 | 0.0038 | 0 | 0 | 0 | 0.012 | 0 | 38.8 | 0 | 0 | 0 | 0
2 | 29 | SLM 280 | SLM 280 parameter dev. | 375 | 1350 | 90 | 0.08 | 100 | Density cube |  |  | Stripes | [18 empty] | 2.21 |  | 34.992 | 38.58025 |  | 97.79 | AlMgty90 | 7 |  | 0 | 0.142 | 0 | 0.0676 | 0 | 0.002 | 0 | 0.0055 | 0 | 11.8 | 0 | 0.0038 | 0 | 0 | 0 | 0.012 | 0 | 38.8 | 0 | 0 | 0 | 0
2 | 30 | SLM 280 | SLM 280 parameter dev. | 375 | 1100 | 120 | 0.1 | 100 | Density cube |  |  | Stripes | [18 empty] | 2.004 |  | 47.52 | 28.40909 |  | 97.996 | AlMgty90 | 7 |  | 0 | 0.142 | 0 | 0.0676 | 0 | 0.002 | 0 | 0.0055 | 0 | 11.8 | 0 | 0.0038 | 0 | 0 | 0 | 0.012 | 0 | 38.8 | 0 | 0 | 0 | 0
2 | 31 | SLM 280 | SLM 280 parameter dev. | 375 | 900 | 120 | 0.12 | 100 | Density cube |  |  | Stripes | [18 empty] | 2.104 |  | 46.656 | 28.93519 |  | 97.896 | AlMgty90 | 7 |  | 0 | 0.142 | 0 | 0.0676 | 0 | 0.002 | 0 | 0.0055 | 0 | 11.8 | 0 | 0.0038 | 0 | 0 | 0 | 0.012 | 0 | 38.8 | 0 | 0 | 0 | 0
2 | 32 | SLM 280 | SLM 280 parameter dev. | 375 | 825 | 120 | 0.08 | 100 | Density cube |  |  | Stripes | [18 empty] | 2.873 |  | 28.512 | 47.34848 |  | 97.127 | AlMgty90 | 7 |  | 0 | 0.142 | 0 | 0.0676 | 0 | 0.002 | 0 | 0.0055 | 0 | 11.8 | 0 | 0.0038 | 0 | 0 | 0 | 0.012 | 0 | 38.8 | 0 | 0 | 0 | 0
2 | 33 | SLM 280 | SLM 280 parameter dev. | 375 | 1250 | 120 | 0.1 | 100 | Density cube |  |  | Stripes | [18 empty] | 2.848 |  | 54 | 25 |  | 97.152 | AlMgty90 | 7 |  | 0 | 0.142 | 0 | 0.0676 | 0 | 0.002 | 0 | 0.0055 | 0 | 11.8 | 0 | 0.0038 | 0 | 0 | 0 | 0.012 | 0 | 38.8 | 0 | 0 | 0 | 0
2 | 34 | SLM 280 | SLM 280 parameter dev. | 375 | 775 | 120 | 0.16 | 100 | Density cube |  |  | Stripes | [18 empty] | 2.512 |  | 53.568 | 25.20161 |  | 97.488 | AlMgty90 | 7 |  | 0 | 0.142 | 0 | 0.0676 | 0 | 0.002 | 0 | 0.0055 | 0 | 11.8 | 0 | 0.0038 | 0 | 0 | 0 | 0.012 | 0 | 38.8 | 0 | 0 | 0 | 0
2 | 35 | SLM 280 | SLM 280 parameter dev. | 375 | 875 | 90 | 0.12 | 100 | Density cube |  |  | Stripes | [18 empty] | 3.446 |  | 34.02 | 39.68254 |  | 96.554 | AlMgty90 | 7 |  | 0 | 0.142 | 0 | 0.0676 | 0 | 0.002 | 0 | 0.0055 | 0 | 11.8 | 0 | 0.0038 | 0 | 0 | 0 | 0.012 | 0 | 38.8 | 0 | 0 | 0 | 0
2 | 36 | SLM 280 | SLM 280 parameter dev. | 375 | 1375 | 120 | 0.08 | 100 | Density cube |  |  | Stripes | [18 empty] | 2.194 |  | 47.52 | 28.40909 |  | 97.806 | AlMgty90 | 7 |  | 0 | 0.142 | 0 | 0.0676 | 0 | 0.002 | 0 | 0.0055 | 0 | 11.8 | 0 | 0.0038 | 0 | 0 | 0 | 0.012 | 0 | 38.8 | 0 | 0 | 0 | 0
2 | 37 | SLM 280 | SLM 280 parameter dev. | 375 | 1825 | 60 | 0.12 | 100 | Density cube |  |  | Stripes | [18 empty] | 2.002 |  | 47.304 | 28.53881 |  | 97.998 | AlMgty90 | 7 |  | 0 | 0.142 | 0 | 0.0676 | 0 | 0.002 | 0 | 0.0055 | 0 | 11.8 | 0 | 0.0038 | 0 | 0 | 0 | 0.012 | 0 | 38.8 | 0 | 0 | 0 | 0
2 | 38 | SLM 280 | SLM 280 parameter dev. | 375 | 1650 | 90 | 0.1 | 100 | Density cube |  |  | Stripes | [18 empty] | 2.349 |  | 53.46 | 25.25253 |  | 97.651 | AlMgty90 | 7 |  | 0 | 0.142 | 0 | 0.0676 | 0 | 0.002 | 0 | 0.0055 | 0 | 11.8 | 0 | 0.0038 | 0 | 0 | 0 | 0.012 | 0 | 38.8 | 0 | 0 | 0 | 0
2 | 39 | SLM 280 | SLM 280 parameter dev. | 375 | 1850 | 90 | 0.08 | 100 | Density cube |  |  | Stripes | [18 empty] | 2.363 |  | 47.952 | 28.15315 |  | 97.637 | AlMgty90 | 7 |  | 0 | 0.142 | 0 | 0.0676 | 0 | 0.002 | 0 | 0.0055 | 0 | 11.8 | 0 | 0.0038 | 0 | 0 | 0 | 0.012 | 0 | 38.8 | 0 | 0 | 0 | 0
2 | 40 | SLM 280 | SLM 280 parameter dev. | 375 | 2300 | 60 | 0.08 | 100 | Density cube |  |  | Stripes | [18 empty] | 2.155 |  | 39.744 | 33.96739 |  | 97.845 | AlMgty90 | 7 |  | 0 | 0.142 | 0 | 0.0676 | 0 | 0.002 | 0 | 0.0055 | 0 | 11.8 | 0 | 0.0038 | 0 | 0 | 0 | 0.012 | 0 | 38.8 | 0 | 0 | 0 | 0
2 | 41 | SLM 280 | SLM 280 parameter dev. | 375 | 1550 | 60 | 0.14 | 100 | Density cube |  |  | Stripes | [18 empty] | 2.135 |  | 46.872 | 28.80184 |  | 97.865 | AlMgty90 | 7 |  | 0 | 0.142 | 0 | 0.0676 | 0 | 0.002 | 0 | 0.0055 | 0 | 11.8 | 0 | 0.0038 | 0 | 0 | 0 | 0.012 | 0 | 38.8 | 0 | 0 | 0 | 0
2 | 42 | SLM 280 | SLM 280 parameter dev. | 375 | 1775 | 60 | 0.14 | 100 | Density cube |  |  | Stripes | [18 empty] | 2.399 |  | 53.676 | 25.15091 |  | 97.601 | AlMgty90 | 7 |  | 0 | 0.142 | 0 | 0.0676 | 0 | 0.002 | 0 | 0.0055 | 0 | 11.8 | 0 | 0.0038 | 0 | 0 | 0 | 0.012 | 0 | 38.8 | 0 | 0 | 0 | 0
2 | 43 | SLM 280 | SLM 280 parameter dev. | 375 | 1575 | 90 | 0.08 | 100 | Density cube |  |  | Stripes | [18 empty] | 2.35 |  | 40.824 | 33.06878 |  | 97.65 | AlMgty90 | 7 |  | 0 | 0.142 | 0 | 0.0676 | 0 | 0.002 | 0 | 0.0055 | 0 | 11.8 | 0 | 0.0038 | 0 | 0 | 0 | 0.012 | 0 | 38.8 | 0 | 0 | 0 | 0
2 | 44 | SLM 280 | SLM 280 parameter dev. | 375 | 875 | 120 | 0.14 | 100 | Density cube |  |  | Stripes | [18 empty] | 3.937 |  | 52.92 | 25.5102 |  | 96.063 | AlMgty90 | 7 |  | 0 | 0.142 | 0 | 0.0676 | 0 | 0.002 | 0 | 0.0055 | 0 | 11.8 | 0 | 0.0038 | 0 | 0 | 0 | 0.012 | 0 | 38.8 | 0 | 0 | 0 | 0
2 | 45 | SLM 280 | SLM 280 parameter dev. | 375 | 825 | 120 | 0.1 | 100 | Density cube |  |  | Stripes | [18 empty] | 2.996 |  | 35.64 | 37.87879 |  | 97.004 | AlMgty90 | 7 |  | 0 | 0.142 | 0 | 0.0676 | 0 | 0.002 | 0 | 0.0055 | 0 | 11.8 | 0 | 0.0038 | 0 | 0 | 0 | 0.012 | 0 | 38.8 | 0 | 0 | 0 | 0
2 | 46 | SLM 280 | SLM 280 parameter dev. | 375 | 1375 | 60 | 0.16 | 100 | Density cube |  |  | Stripes | [18 empty] | 2.073 |  | 47.52 | 28.40909 |  | 97.927 | AlMgty90 | 7 |  | 0 | 0.142 | 0 | 0.0676 | 0 | 0.002 | 0 | 0.0055 | 0 | 11.8 | 0 | 0.0038 | 0 | 0 | 0 | 0.012 | 0 | 38.8 | 0 | 0 | 0 | 0
2 | 47 | SLM 280 | SLM 280 parameter dev. | 375 | 800 | 90 | 0.16 | 100 | Density cube |  |  | Stripes | [18 empty] | 2.76 |  | 41.472 | 32.55208 |  | 97.24 | AlMgty90 | 7 |  | 0 | 0.142 | 0 | 0.0676 | 0 | 0.002 | 0 | 0.0055 | 0 | 11.8 | 0 | 0.0038 | 0 | 0 | 0 | 0.012 | 0 | 38.8 | 0 | 0 | 0 | 0
2 | 48 | SLM 280 | SLM 280 parameter dev. | 375 | 1550 | 120 | 0.08 | 100 | Density cube |  |  | Stripes | [18 empty] | 3.104 |  | 53.568 | 25.20161 |  | 96.896 | AlMgty90 | 7 |  | 0 | 0.142 | 0 | 0.0676 | 0 | 0.002 | 0 | 0.0055 | 0 | 11.8 | 0 | 0.0038 | 0 | 0 | 0 | 0.012 | 0 | 38.8 | 0 | 0 | 0 | 0
2 | 49 | SLM 280 | SLM 280 parameter dev. | 375 | 775 | 120 | 0.12 | 100 | Density cube |  |  | Stripes | [18 empty] | 3.229 |  | 40.176 | 33.60215 |  | 96.771 | AlMgty90 | 7 |  | 0 | 0.142 | 0 | 0.0676 | 0 | 0.002 | 0 | 0.0055 | 0 | 11.8 | 0 | 0.0038 | 0 | 0 | 0 | 0.012 | 0 | 38.8 | 0 | 0 | 0 | 0
2 | 50 | SLM 280 | SLM 280 parameter dev. | 375 | 775 | 120 | 0.14 | 100 | Density cube |  |  | Stripes | [18 empty] | 3.16 |  | 46.872 | 28.80184 |  | 96.84 | AlMgty90 | 7 |  | 0 | 0.142 | 0 | 0.0676 | 0 | 0.002 | 0 | 0.0055 | 0 | 11.8 | 0 | 0.0038 | 0 | 0 | 0 | 0.012 | 0 | 38.8 | 0 | 0 | 0 | 0
2 | 51 | SLM 280 | SLM 280 parameter dev. | 375 | 2175 | 60 | 0.1 | 100 | Density cube |  |  | Stripes | [18 empty] | 2.788 |  | 46.98 | 28.73563 |  | 97.212 | AlMgty90 | 7 |  | 0 | 0.142 | 0 | 0.0676 | 0 | 0.002 | 0 | 0.0055 | 0 | 11.8 | 0 | 0.0038 | 0 | 0 | 0 | 0.012 | 0 | 38.8 | 0 | 0 | 0 | 0
2 | 52 | SLM 280 | SLM 280 parameter dev. | 375 | 2500 | 60 | 0.08 | 100 | Density cube |  |  | Stripes | [18 empty] | 2.981 |  | 43.2 | 31.25 |  | 97.019 | AlMgty90 | 7 |  | 0 | 0.142 | 0 | 0.0676 | 0 | 0.002 | 0 | 0.0055 | 0 | 11.8 | 0 | 0.0038 | 0 | 0 | 0 | 0.012 | 0 | 38.8 | 0 | 0 | 0 | 0
2 | 53 | SLM 280 | SLM 280 parameter dev. | 375 | 2075 | 90 | 0.08 | 100 | Density cube |  |  | Stripes | [18 empty] | 3.452 |  | 53.784 | 25.1004 |  | 96.548 | AlMgty90 | 7 |  | 0 | 0.142 | 0 | 0.0676 | 0 | 0.002 | 0 | 0.0055 | 0 | 11.8 | 0 | 0.0038 | 0 | 0 | 0 | 0.012 | 0 | 38.8 | 0 | 0 | 0 | 0
2 | 54 | SLM 280 | SLM 280 parameter dev. | 375 | 750 | 90 | 0.14 | 100 | Density cube |  |  | Stripes | [18 empty] | 5.072 |  | 34.02 | 39.68254 |  | 94.928 | AlMgty90 | 7 |  | 0 | 0.142 | 0 | 0.0676 | 0 | 0.002 | 0 | 0.0055 | 0 | 11.8 | 0 | 0.0038 | 0 | 0 | 0 | 0.012 | 0 | 38.8 | 0 | 0 | 0 | 0
2 | 55 | SLM 280 | SLM 280 parameter dev. | 375 | 1550 | 60 | 0.16 | 100 | Density cube |  |  | Stripes | [18 empty] | 1.972 |  | 53.568 | 25.20161 |  | 98.028 | AlMgty90 | 7 |  | 0 | 0.142 | 0 | 0.0676 | 0 | 0.002 | 0 | 0.0055 | 0 | 11.8 | 0 | 0.0038 | 0 | 0 | 0 | 0.012 | 0 | 38.8 | 0 | 0 | 0 | 0
2 | 56 | SLM 280 | SLM 280 parameter dev. | 375 | 2075 | 60 | 0.12 | 100 | Density cube |  |  | Stripes | [18 empty] | 4.033 |  | 53.784 | 25.1004 |  | 95.967 | AlMgty90 | 7 |  | 0 | 0.142 | 0 | 0.0676 | 0 | 0.002 | 0 | 0.0055 | 0 | 11.8 | 0 | 0.0038 | 0 | 0 | 0 | 0.012 | 0 | 38.8 | 0 | 0 | 0 | 0
2 | 57 | SLM 280 | SLM 280 parameter dev. | 375 | 700 | 120 | 0.16 | 100 | Density cube |  |  | Stripes | [18 empty] | 4.77 |  | 48.384 | 27.90179 |  | 95.23 | AlMgty90 | 7 |  | 0 | 0.142 | 0 | 0.0676 | 0 | 0.002 | 0 | 0.0055 | 0 | 11.8 | 0 | 0.0038 | 0 | 0 | 0 | 0.012 | 0 | 38.8 | 0 | 0 | 0 | 0
2 | 58 | SLM 280 | SLM 280 parameter dev. | 375 | 2500 | 60 | 0.1 | 100 | Density cube |  |  | Stripes | [18 empty] | 4.432 |  | 54 | 25 |  | 95.568 | AlMgty90 | 7 |  | 0 | 0.142 | 0 | 0.0676 | 0 | 0.002 | 0 | 0.0055 | 0 | 11.8 | 0 | 0.0038 | 0 | 0 | 0 | 0.012 | 0 | 38.8 | 0 | 0 | 0 | 0
2 | 59 | SLM 280 | SLM 280 parameter dev. | 375 | 675 | 90 | 0.16 | 100 | Density cube |  |  | Stripes | [18 empty] | 5.284 |  | 34.992 | 38.58025 |  | 94.716 | AlMgty90 | 7 |  | 0 | 0.142 | 0 | 0.0676 | 0 | 0.002 | 0 | 0.0055 | 0 | 11.8 | 0 | 0.0038 | 0 | 0 | 0 | 0.012 | 0 | 38.8 | 0 | 0 | 0 | 0
2 | 60 | SLM 280 | SLM 280 parameter dev. | 375 | 675 | 120 | 0.14 | 100 | Density cube |  |  | Stripes | [18 empty] | 5.299 |  | 40.824 | 33.06878 |  | 94.701 | AlMgty90 | 7 |  | 0 | 0.142 | 0 | 0.0676 | 0 | 0.002 | 0 | 0.0055 | 0 | 11.8 | 0 | 0.0038 | 0 | 0 | 0 | 0.012 | 0 | 38.8 | 0 | 0 | 0 | 0
2 | 61 | SLM 280 | SLM 280 parameter dev. | 375 | 625 | 90 | 0.14 | 100 | Density cube |  |  | Stripes | [18 empty] | 7.873 |  | 28.35 | 47.61905 |  | 92.127 | AlMgty90 | 7 |  | 0 | 0.142 | 0 | 0.0676 | 0 | 0.002 | 0 | 0.0055 | 0 | 11.8 | 0 | 0.0038 | 0 | 0 | 0 | 0.012 | 0 | 38.8 | 0 | 0 | 0 | 0
2 | 62 | SLM 280 | SLM 280 parameter dev. | 375 | 675 | 120 | 0.1 | 100 | Density cube |  |  | Stripes | [18 empty] | 8.159 |  | 29.16 | 46.2963 |  | 91.841 | AlMgty90 | 7 |  | 0 | 0.142 | 0 | 0.0676 | 0 | 0.002 | 0 | 0.0055 | 0 | 11.8 | 0 | 0.0038 | 0 | 0 | 0 | 0.012 | 0 | 38.8 | 0 | 0 | 0 | 0
2 | 63 | SLM 280 | SLM 280 parameter dev. | 375 | 725 | 90 | 0.12 | 100 | Density cube |  |  | Stripes | [18 empty] | 8.289 |  | 28.188 | 47.89272 |  | 91.711 | AlMgty90 | 7 |  | 0 | 0.142 | 0 | 0.0676 | 0 | 0.002 | 0 | 0.0055 | 0 | 11.8 | 0 | 0.0038 | 0 | 0 | 0 | 0.012 | 0 | 38.8 | 0 | 0 | 0 | 0
2 | 64 | SLM 280 | SLM 280 parameter dev. | 375 | 550 | 90 | 0.16 | 100 |  |  |  | Stripes | [18 empty] | 7.993 |  | 28.512 | 47.34848 |  | 92.007 | AlMgty90 | 7 |  | 0 | 0.142 | 0 | 0.0676 | 0 | 0.002 | 0 | 0.0055 | 0 | 11.8 | 0 | 0.0038 | 0 | 0 | 0 | 0.012 | 0 | 38.8 | 0 | 0 | 0 | 0
2 | 65 | SLM 280 | SLM 280 parameter dev. | 375 | 600 | 120 | 0.16 | 100 |  |  |  | Stripes | [18 empty] | 8.974 |  | 41.472 | 32.55208 |  | 91.026 | AlMgty90 | 7 |  | 0 | 0.142 | 0 | 0.0676 | 0 | 0.002 | 0 | 0.0055 | 0 | 11.8 | 0 | 0.0038 | 0 | 0 | 0 | 0.012 | 0 | 38.8 | 0 | 0 | 0 | 0
2 | 66 | SLM 280 | SLM 280 parameter dev. | 375 | 675 | 120 | 0.12 | 100 |  |  |  | Stripes | [18 empty] | 11.604 |  | 34.992 | 38.58025 |  | 88.396 | AlMgty90 | 7 |  | 0 | 0.142 | 0 | 0.0676 | 0 | 0.002 | 0 | 0.0055 | 0 | 11.8 | 0 | 0.0038 | 0 | 0 | 0 | 0.012 | 0 | 38.8 | 0 | 0 | 0 | 0
2 | 67 | SLM 280 | SLM 280 parameter dev. | 375 | 425 | 120 | 0.16 | 100 |  |  |  | Stripes | [18 empty] | 12.06 |  | 29.376 | 45.95588 |  | 87.94 | AlMgty90 | 7 |  | 0 | 0.142 | 0 | 0.0676 | 0 | 0.002 | 0 | 0.0055 | 0 | 11.8 | 0 | 0.0038 | 0 | 0 | 0 | 0.012 | 0 | 38.8 | 0 | 0 | 0 | 0
2 | 68 | SLM 280 | SLM 280 parameter dev. | 375 | 475 | 120 | 0.14 | 100 |  |  |  | Stripes | [18 empty] | 12.728 |  | 28.728 | 46.99248 |  | 87.272 | AlMgty90 | 7 |  | 0 | 0.142 | 0 | 0.0676 | 0 | 0.002 | 0 | 0.0055 | 0 | 11.8 | 0 | 0.0038 | 0 | 0 | 0 | 0.012 | 0 | 38.8 | 0 | 0 | 0 | 0
2 | 69 | SLM 280 | SLM 280 parameter dev. | 375 | 575 | 120 | 0.14 | 100 |  |  |  | Stripes | [18 empty] | 13.503 |  | 34.776 | 38.81988 |  | 86.497 | AlMgty90 | 7 |  | 0 | 0.142 | 0 | 0.0676 | 0 | 0.002 | 0 | 0.0055 | 0 | 11.8 | 0 | 0.0038 | 0 | 0 | 0 | 0.012 | 0 | 38.8 | 0 | 0 | 0 | 0
2 | 70 | SLM 280 | SLM 280 parameter dev. | 375 | 500 | 120 | 0.16 | 100 |  |  |  | Stripes | [18 empty] | 13.146 |  | 34.56 | 39.0625 |  | 86.854 | AlMgty90 | 7 |  | 0 | 0.142 | 0 | 0.0676 | 0 | 0.002 | 0 | 0.0055 | 0 | 11.8 | 0 | 0.0038 | 0 | 0 | 0 | 0.012 | 0 | 38.8 | 0 | 0 | 0 | 0
2 | 71 | SLM 280 | SLM 280 parameter dev. | 375 | 550 | 120 | 0.12 | 100 |  |  |  | Stripes | [18 empty] | 14.562 |  | 28.512 | 47.34848 |  | 85.438 | AlMgty90 | 7 |  | 0 | 0.142 | 0 | 0.0676 | 0 | 0.002 | 0 | 0.0055 | 0 | 11.8 | 0 | 0.0038 | 0 | 0 | 0 | 0.012 | 0 | 38.8 | 0 | 0 | 0 | 0
2 | 72 | SLM 280 | SLM 280 parameter dev. | 375 | 1600 | 60 | 0.1 | 100 |  |  |  | Stripes | [18 empty] | 1.146 |  | 34.56 | 39.0625 |  | 98.854 | AlMgty90 | 7 |  | 0 | 0.142 | 0 | 0.0676 | 0 | 0.002 | 0 | 0.0055 | 0 | 11.8 | 0 | 0.0038 | 0 | 0 | 0 | 0.012 | 0 | 38.8 | 0 | 0 | 0 | 0 |  | parameter and powder check
2 | 73 | SLM 280 | SLM 280 parameter dev. | 375 | 1050 | 90 | 0.1 | 100 |  |  |  | Stripes | [18 empty] | 1.418 |  | 34.02 | 39.68254 |  | 98.582 | AlMgty90 | 7 |  | 0 | 0.142 | 0 | 0.0676 | 0 | 0.002 | 0 | 0.0055 | 0 | 11.8 | 0 | 0.0038 | 0 | 0 | 0 | 0.012 | 0 | 38.8 | 0 | 0 | 0 | 0 |  | parameter and powder check
2 | 74 | SLM 280 | SLM 280 parameter dev. | 375 | 1650 | 60 | 0.08 | 100 |  |  |  | Stripes | [18 empty] | 1.174 |  | 28.512 | 47.34848 |  | 98.826 | AlMgty90 | 7 |  | 0 | 0.142 | 0 | 0.0676 | 0 | 0.002 | 0 | 0.0055 | 0 | 11.8 | 0 | 0.0038 | 0 | 0 | 0 | 0.012 | 0 | 38.8 | 0 | 0 | 0 | 0 |  | parameter and powder check
2 | 75 | SLM 280 | SLM 280 parameter dev. | 375 | 1025 | 120 | 0.08 | 100 |  |  |  | Stripes | [18 empty] | 1.199 |  | 35.424 | 38.10976 |  | 98.801 | AlMgty90 | 7 |  | 0 | 0.142 | 0 | 0.0676 | 0 | 0.002 | 0 | 0.0055 | 0 | 11.8 | 0 | 0.0038 | 0 | 0 | 0 | 0.012 | 0 | 38.8 | 0 | 0 | 0 | 0 |  | parameter and powder check
3 | 1 | SLM 280 | SLM 280 parameter dev. | 375 | 1450 | 50 | 0.08 | 100 | Density cube |  |  | Stripes | [20 empty] | 20.88 | 64.65517 |  | 99.733 | AlMgty90 | 7 |  | 0 | 0.142 | 0 | 0.0676 | 0 | 0.002 | 0 | 0.0055 | 0 | 11.8 | 0 | 0.0038 | 0 | 0 | 0 | 0.012 | 0 | 38.8 | 0 | 0 | 0 | 0
3 | 2 | SLM 280 | SLM 280 parameter dev. | 375 | 1700 | 50 | 0.08 | 100 | Density cube |  |  | Stripes | [20 empty] | 24.48 | 55.14706 |  | 99.628 | AlMgty90 | 7 |  | 0 | 0.142 | 0 | 0.0676 | 0 | 0.002 | 0 | 0.0055 | 0 | 11.8 | 0 | 0.0038 | 0 | 0 | 0 | 0.012 | 0 | 38.8 | 0 | 0 | 0 | 0
3 | 3 | SLM 280 | SLM 280 parameter dev. | 375 | 1525 | 60 | 0.08 | 100 | Density cube |  |  | Stripes | [20 empty] | 26.352 | 51.22951 |  | 99.603 | AlMgty90 | 7 |  | 0 | 0.142 | 0 | 0.0676 | 0 | 0.002 | 0 | 0.0055 | 0 | 11.8 | 0 | 0.0038 | 0 | 0 | 0 | 0.012 | 0 | 38.8 | 0 | 0 | 0 | 0
3 | 4 | SLM 280 | SLM 280 parameter dev. | 375 | 1175 | 50 | 0.1 | 100 | Density cube |  |  | Stripes | [20 empty] | 21.15 | 63.82979 |  | 99.537 | AlMgty90 | 7 |  | 0 | 0.142 | 0 | 0.0676 | 0 | 0.002 | 0 | 0.0055 | 0 | 11.8 | 0 | 0.0038 | 0 | 0 | 0 | 0.012 | 0 | 38.8 | 0 | 0 | 0 | 0
3 | 5 | SLM 280 | SLM 280 parameter dev. | 375 | 1500 | 50 | 0.1 | 100 | Density cube |  |  | Stripes | [20 empty] | 27 | 50 |  | 99.561 | AlMgty90 | 7 |  | 0 | 0.142 | 0 | 0.0676 | 0 | 0.002 | 0 | 0.0055 | 0 | 11.8 | 0 | 0.0038 | 0 | 0 | 0 | 0.012 | 0 | 38.8 | 0 | 0 | 0 | 0
3 | 6 | SLM 280 | SLM 280 parameter dev. | 375 | 1225 | 60 | 0.08 | 100 | Density cube |  |  | Stripes | [20 empty] | 21.168 | 63.77551 |  | 99.581 | AlMgty90 | 7 |  | 0 | 0.142 | 0 | 0.0676 | 0 | 0.002 | 0 | 0.0055 | 0 | 11.8 | 0 | 0.0038 | 0 | 0 | 0 | 0.012 | 0 | 38.8 | 0 | 0 | 0 | 0
3 | 7 | SLM 280 | SLM 280 parameter dev. | 375 | 1850 | 60 | 0.08 | 100 | Density cube |  |  | Stripes | [20 empty] | 31.968 | 42.22973 |  | 99.39 | AlMgty90 | 7 |  | 0 | 0.142 | 0 | 0.0676 | 0 | 0.002 | 0 | 0.0055 | 0 | 11.8 | 0 | 0.0038 | 0 | 0 | 0 | 0.012 | 0 | 38.8 | 0 | 0 | 0 | 0
3 | 8 | SLM 280 | SLM 280 parameter dev. | 375 | 2000 | 50 | 0.08 | 100 | Density cube |  |  | Stripes | [20 empty] | 28.8 | 46.875 |  | 99.483 | AlMgty90 | 7 |  | 0 | 0.142 | 0 | 0.0676 | 0 | 0.002 | 0 | 0.0055 | 0 | 11.8 | 0 | 0.0038 | 0 | 0 | 0 | 0.012 | 0 | 38.8 | 0 | 0 | 0 | 0
3 | 9 | SLM 280 | SLM 280 parameter dev. | 375 | 1250 | 50 | 0.12 | 100 | Density cube |  |  | Stripes | [20 empty] | 27 | 50 |  | 99.486 | AlMgty90 | 7 |  | 0 | 0.142 | 0 | 0.0676 | 0 | 0.002 | 0 | 0.0055 | 0 | 11.8 | 0 | 0.0038 | 0 | 0 | 0 | 0.012 | 0 | 38.8 | 0 | 0 | 0 | 0
3 | 10 | SLM 280 | SLM 280 parameter dev. | 375 | 2175 | 60 | 0.08 | 100 | Density cube |  |  | Stripes | [20 empty] | 37.584 | 35.91954 |  | 99.072 | AlMgty90 | 7 |  | 0 | 0.142 | 0 | 0.0676 | 0 | 0.002 | 0 | 0.0055 | 0 | 11.8 | 0 | 0.0038 | 0 | 0 | 0 | 0.012 | 0 | 38.8 | 0 | 0 | 0 | 0
3 | 11 | SLM 280 | SLM 280 parameter dev. | 375 | 2250 | 50 | 0.08 | 100 | Density cube |  |  | Stripes | [20 empty] | 32.4 | 41.66667 |  | 99.313 | AlMgty90 | 7 |  | 0 | 0.142 | 0 | 0.0676 | 0 | 0.002 | 0 | 0.0055 | 0 | 11.8 | 0 | 0.0038 | 0 | 0 | 0 | 0.012 | 0 | 38.8 | 0 | 0 | 0 | 0
3 | 12 | SLM 280 | SLM 280 parameter dev. | 375 | 1850 | 50 | 0.1 | 100 | Density cube |  |  | Stripes | [20 empty] | 33.3 | 40.54054 |  | 99.363 | AlMgty90 | 7 |  | 0 | 0.142 | 0 | 0.0676 | 0 | 0.002 | 0 | 0.0055 | 0 | 11.8 | 0 | 0.0038 | 0 | 0 | 0 | 0.012 | 0 | 38.8 | 0 | 0 | 0 | 0
3 | 13 | SLM 280 | SLM 280 parameter dev. | 375 | 2500 | 60 | 0.08 | 100 | Density cube |  |  | Stripes | [20 empty] | 43.2 | 31.25 |  | 97.55 | AlMgty90 | 7 |  | 0 | 0.142 | 0 | 0.0676 | 0 | 0.002 | 0 | 0.0055 | 0 | 11.8 | 0 | 0.0038 | 0 | 0 | 0 | 0.012 | 0 | 38.8 | 0 | 0 | 0 | 0
3 | 14 | SLM 280 | SLM 280 parameter dev. | 375 | 1500 | 50 | 0.12 | 100 | Density cube |  |  | Stripes | [20 empty] | 32.4 | 41.66667 |  | 99.232 | AlMgty90 | 7 |  | 0 | 0.142 | 0 | 0.0676 | 0 | 0.002 | 0 | 0.0055 | 0 | 11.8 | 0 | 0.0038 | 0 | 0 | 0 | 0.012 | 0 | 38.8 | 0 | 0 | 0 | 0
3 | 15 | SLM 280 | SLM 280 parameter dev. | 375 | 2200 | 50 | 0.1 | 100 | Density cube |  |  | Stripes | [20 empty] | 39.6 | 34.09091 |  | 99.014 | AlMgty90 | 7 |  | 0 | 0.142 | 0 | 0.0676 | 0 | 0.002 | 0 | 0.0055 | 0 | 11.8 | 0 | 0.0038 | 0 | 0 | 0 | 0.012 | 0 | 38.8 | 0 | 0 | 0 | 0
3 | 16 | SLM 280 | SLM 280 parameter dev. | 375 | 1250 | 60 | 0.1 | 100 | Density cube |  |  | Stripes | [20 empty] | 27 | 50 |  | 99.541 | AlMgty90 | 7 |  | 0 | 0.142 | 0 | 0.0676 | 0 | 0.002 | 0 | 0.0055 | 0 | 11.8 | 0 | 0.0038 | 0 | 0 | 0 | 0.012 | 0 | 38.8 | 0 | 0 | 0 | 0
3 | 17 | SLM 280 | SLM 280 parameter dev. | 375 | 1525 | 60 | 0.1 | 100 | Density cube |  |  | Stripes | [20 empty] | 32.94 | 40.98361 |  | 99.438 | AlMgty90 | 7 |  | 0 | 0.142 | 0 | 0.0676 | 0 | 0.002 | 0 | 0.0055 | 0 | 11.8 | 0 | 0.0038 | 0 | 0 | 0 | 0.012 | 0 | 38.8 | 0 | 0 | 0 | 0
3 | 18 | SLM 280 | SLM 280 parameter dev. | 375 | 1300 | 50 | 0.14 | 100 | Density cube |  |  | Stripes | [20 empty] | 32.76 | 41.20879 |  | 99.045 | AlMgty90 | 7 |  | 0 | 0.142 | 0 | 0.0676 | 0 | 0.002 | 0 | 0.0055 | 0 | 11.8 | 0 | 0.0038 | 0 | 0 | 0 | 0.012 | 0 | 38.8 | 0 | 0 | 0 | 0
3 | 19 | SLM 280 | SLM 280 parameter dev. | 375 | 1050 | 50 | 0.14 | 100 | Density cube |  |  | Stripes | [20 empty] | 26.46 | 51.02041 |  | 99.161 | AlMgty90 | 7 |  | 0 | 0.142 | 0 | 0.0676 | 0 | 0.002 | 0 | 0.0055 | 0 | 11.8 | 0 | 0.0038 | 0 | 0 | 0 | 0.012 | 0 | 38.8 | 0 | 0 | 0 | 0
3 | 20 | SLM 280 | SLM 280 parameter dev. | 375 | 1800 | 60 | 0.1 | 100 | Density cube |  |  | Stripes | [20 empty] | 38.88 | 34.72222 |  | 99.147 | AlMgty90 | 7 |  | 0 | 0.142 | 0 | 0.0676 | 0 | 0.002 | 0 | 0.0055 | 0 | 11.8 | 0 | 0.0038 | 0 | 0 | 0 | 0.012 | 0 | 38.8 | 0 | 0 | 0 | 0
3 | 21 | SLM 280 | SLM 280 parameter dev. | 375 | 975 | 50 | 0.12 | 100 | Density cube |  |  | Stripes | [20 empty] | 21.06 | 64.10256 |  | 99.041 | AlMgty90 | 7 |  | 0 | 0.142 | 0 | 0.0676 | 0 | 0.002 | 0 | 0.0055 | 0 | 11.8 | 0 | 0.0038 | 0 | 0 | 0 | 0.012 | 0 | 38.8 | 0 | 0 | 0 | 0
3 | 22 | SLM 280 | SLM 280 parameter dev. | 375 | 975 | 60 | 0.1 | 100 | Density cube |  |  | Stripes | [20 empty] | 21.06 | 64.10256 |  | 98.741 | AlMgty90 | 7 |  | 0 | 0.142 | 0 | 0.0676 | 0 | 0.002 | 0 | 0.0055 | 0 | 11.8 | 0 | 0.0038 | 0 | 0 | 0 | 0.012 | 0 | 38.8 | 0 | 0 | 0 | 0
3 | 23 | SLM 280 | SLM 280 parameter dev. | 375 | 2075 | 60 | 0.1 | 100 | Density cube |  |  | Stripes | [20 empty] | 44.82 | 30.12048 |  | 98.595 | AlMgty90 | 7 |  | 0 | 0.142 | 0 | 0.0676 | 0 | 0.002 | 0 | 0.0055 | 0 | 11.8 | 0 | 0.0038 | 0 | 0 | 0 | 0.012 | 0 | 38.8 | 0 | 0 | 0 | 0
3 | 24 | SLM 280 | SLM 280 parameter dev. | 375 | 925 | 50 | 0.16 | 100 | Density cube |  |  | Stripes | [20 empty] | 26.64 | 50.67568 |  | 98.986 | AlMgty90 | 7 |  | 0 | 0.142 | 0 | 0.0676 | 0 | 0.002 | 0 | 0.0055 | 0 | 11.8 | 0 | 0.0038 | 0 | 0 | 0 | 0.012 | 0 | 38.8 | 0 | 0 | 0 | 0
3 | 25 | SLM 280 | SLM 280 parameter dev. | 375 | 1150 | 50 | 0.16 | 100 | Density cube |  |  | Stripes | [20 empty] | 33.12 | 40.76087 |  | 99.051 | AlMgty90 | 7 |  | 0 | 0.142 | 0 | 0.0676 | 0 | 0.002 | 0 | 0.0055 | 0 | 11.8 | 0 | 0.0038 | 0 | 0 | 0 | 0.012 | 0 | 38.8 | 0 | 0 | 0 | 0
3 | 26 | SLM 280 | SLM 280 parameter dev. | 375 | 1050 | 60 | 0.12 | 100 | Density cube |  |  | Stripes | [20 empty] | 27.216 | 49.60317 |  | 99.263 | AlMgty90 | 7 |  | 0 | 0.142 | 0 | 0.0676 | 0 | 0.002 | 0 | 0.0055 | 0 | 11.8 | 0 | 0.0038 | 0 | 0 | 0 | 0.012 | 0 | 38.8 | 0 | 0 | 0 | 0
3 | 27 | SLM 280 | SLM 280 parameter dev. | 375 | 1275 | 60 | 0.12 | 100 | Density cube |  |  | Stripes | [20 empty] | 33.048 | 40.84967 |  | 99.307 | AlMgty90 | 7 |  | 0 | 0.142 | 0 | 0.0676 | 0 | 0.002 | 0 | 0.0055 | 0 | 11.8 | 0 | 0.0038 | 0 | 0 | 0 | 0.012 | 0 | 38.8 | 0 | 0 | 0 | 0
3 | 28 | SLM 280 | SLM 280 parameter dev. | 375 | 1500 | 60 | 0.12 | 100 | Density cube |  |  | Stripes | [20 empty] | 38.88 | 34.72222 |  | 99.288 | AlMgty90 | 7 |  | 0 | 0.142 | 0 | 0.0676 | 0 | 0.002 | 0 | 0.0055 | 0 | 11.8 | 0 | 0.0038 | 0 | 0 | 0 | 0.012 | 0 | 38.8 | 0 | 0 | 0 | 0
3 | 29 | SLM 280 | SLM 280 parameter dev. | 375 | 1800 | 50 | 0.12 | 100 | Density cube |  |  | Stripes | [20 empty] | 38.88 | 34.72222 |  | 99.008 | AlMgty90 | 7 |  | 0 | 0.142 | 0 | 0.0676 | 0 | 0.002 | 0 | 0.0055 | 0 | 11.8 | 0 | 0.0038 | 0 | 0 | 0 | 0.012 | 0 | 38.8 | 0 | 0 | 0 | 0
3 | 30 | SLM 280 | SLM 280 parameter dev. | 375 | 1525 | 50 | 0.14 | 100 | Density cube |  |  | Stripes | [20 empty] | 38.43 | 35.12881 |  | 99.229 | AlMgty90 | 7 |  | 0 | 0.142 | 0 | 0.0676 | 0 | 0.002 | 0 | 0.0055 | 0 | 11.8 | 0 | 0.0038 | 0 | 0 | 0 | 0.012 | 0 | 38.8 | 0 | 0 | 0 | 0
3 | 31 | SLM 280 | SLM 280 parameter dev. | 375 | 1350 | 50 | 0.16 | 100 | Density cube |  |  | Stripes | [20 empty] | 38.88 | 34.72222 |  | 98.884 | AlMgty90 | 7 |  | 0 | 0.142 | 0 | 0.0676 | 0 | 0.002 | 0 | 0.0055 | 0 | 11.8 | 0 | 0.0038 | 0 | 0 | 0 | 0.012 | 0 | 38.8 | 0 | 0 | 0 | 0
3 | 32 | SLM 280 | SLM 280 parameter dev. | 375 | 825 | 60 | 0.12 | 100 | Density cube |  |  | Stripes | [20 empty] | 21.384 | 63.13131 |  | 97.449 | AlMgty90 | 7 |  | 0 | 0.142 | 0 | 0.0676 | 0 | 0.002 | 0 | 0.0055 | 0 | 11.8 | 0 | 0.0038 | 0 | 0 | 0 | 0.012 | 0 | 38.8 | 0 | 0 | 0 | 0
3 | 33 | SLM 280 | SLM 280 parameter dev. | 375 | 1075 | 60 | 0.14 | 100 | Density cube |  |  | Stripes | [20 empty] | 32.508 | 41.52824 |  | 99.149 | AlMgty90 | 7 |  | 0 | 0.142 | 0 | 0.0676 | 0 | 0.002 | 0 | 0.0055 | 0 | 11.8 | 0 | 0.0038 | 0 | 0 | 0 | 0.012 | 0 | 38.8 | 0 | 0 | 0 | 0
3 | 34 | SLM 280 | SLM 280 parameter dev. | 375 | 1275 | 60 | 0.14 | 100 | Density cube |  |  | Stripes | [20 empty] | 38.556 | 35.01401 |  | 99.145 | AlMgty90 | 7 |  | 0 | 0.142 | 0 | 0.0676 | 0 | 0.002 | 0 | 0.0055 | 0 | 11.8 | 0 | 0.0038 | 0 | 0 | 0 | 0.012 | 0 | 38.8 | 0 | 0 | 0 | 0
3 | 35 | SLM 280 | SLM 280 parameter dev. | 375 | 1725 | 60 | 0.12 | 100 | Density cube |  |  | Stripes | [20 empty] | 44.712 | 30.19324 |  | 98.899 | AlMgty90 | 7 |  | 0 | 0.142 | 0 | 0.0676 | 0 | 0.002 | 0 | 0.0055 | 0 | 11.8 | 0 | 0.0038 | 0 | 0 | 0 | 0.012 | 0 | 38.8 | 0 | 0 | 0 | 0
3 | 36 | SLM 280 | SLM 280 parameter dev. | 375 | 1475 | 60 | 0.14 | 100 | Density cube |  |  | Stripes | [20 empty] | 44.604 | 30.26634 |  | 98.819 | AlMgty90 | 7 |  | 0 | 0.142 | 0 | 0.0676 | 0 | 0.002 | 0 | 0.0055 | 0 | 11.8 | 0 | 0.0038 | 0 | 0 | 0 | 0.012 | 0 | 38.8 | 0 | 0 | 0 | 0
3 | 37 | SLM 280 | SLM 280 parameter dev. | 375 | 2500 | 50 | 0.08 | 100 | Density cube |  |  | Stripes | [20 empty] | 36 | 37.5 |  | 98.55 | AlMgty90 | 7 |  | 0 | 0.142 | 0 | 0.0676 | 0 | 0.002 | 0 | 0.0055 | 0 | 11.8 | 0 | 0.0038 | 0 | 0 | 0 | 0.012 | 0 | 38.8 | 0 | 0 | 0 | 0
3 | 38 | SLM 280 | SLM 280 parameter dev. | 375 | 875 | 60 | 0.14 | 100 | Density cube |  |  | Stripes | [20 empty] | 26.46 | 51.02041 |  | 98.483 | AlMgty90 | 7 |  | 0 | 0.142 | 0 | 0.0676 | 0 | 0.002 | 0 | 0.0055 | 0 | 11.8 | 0 | 0.0038 | 0 | 0 | 0 | 0.012 | 0 | 38.8 | 0 | 0 | 0 | 0
3 | 39 | SLM 280 | SLM 280 parameter dev. | 375 | 700 | 60 | 0.14 | 100 | Density cube |  |  | Stripes | [20 empty] | 21.168 | 63.77551 |  | 94.451 | AlMgty90 | 7 |  | 0 | 0.142 | 0 | 0.0676 | 0 | 0.002 | 0 | 0.0055 | 0 | 11.8 | 0 | 0.0038 | 0 | 0 | 0 | 0.012 | 0 | 38.8 | 0 | 0 | 0 | 0
3 | 40 | SLM 280 | SLM 280 parameter dev. | 375 | 2500 | 50 | 0.1 | 100 | Density cube |  |  | Stripes | [20 empty] | 45 | 30 |  | 97.996 | AlMgty90 | 7 |  | 0 | 0.142 | 0 | 0.0676 | 0 | 0.002 | 0 | 0.0055 | 0 | 11.8 | 0 | 0.0038 | 0 | 0 | 0 | 0.012 | 0 | 38.8 | 0 | 0 | 0 | 0
3 | 41 | SLM 280 | SLM 280 parameter dev. | 375 | 825 | 50 | 0.14 | 100 | Density cube |  |  | Stripes | [20 empty] | 20.79 | 64.93506 |  | 98.026 | AlMgty90 | 7 |  | 0 | 0.142 | 0 | 0.0676 | 0 | 0.002 | 0 | 0.0055 | 0 | 11.8 | 0 | 0.0038 | 0 | 0 | 0 | 0.012 | 0 | 38.8 | 0 | 0 | 0 | 0
3 | 42 | SLM 280 | SLM 280 parameter dev. | 375 | 2100 | 50 | 0.12 | 100 | Density cube |  |  | Stripes | [20 empty] | 45.36 | 29.7619 |  | 98.352 | AlMgty90 | 7 |  | 0 | 0.142 | 0 | 0.0676 | 0 | 0.002 | 0 | 0.0055 | 0 | 11.8 | 0 | 0.0038 | 0 | 0 | 0 | 0.012 | 0 | 38.8 | 0 | 0 | 0 | 0
3 | 43 | SLM 280 | SLM 280 parameter dev. | 375 | 1775 | 50 | 0.14 | 100 | Density cube |  |  | Stripes | [20 empty] | 44.73 | 30.18109 |  | 98.039 | AlMgty90 | 7 |  | 0 | 0.142 | 0 | 0.0676 | 0 | 0.002 | 0 | 0.0055 | 0 | 11.8 | 0 | 0.0038 | 0 | 0 | 0 | 0.012 | 0 | 38.8 | 0 | 0 | 0 | 0
3 | 44 | SLM 280 | SLM 280 parameter dev. | 375 | 1550 | 50 | 0.16 | 100 | Density cube |  |  | Stripes | [20 empty] | 44.64 | 30.24194 |  | 98.116 | AlMgty90 | 7 |  | 0 | 0.142 | 0 | 0.0676 | 0 | 0.002 | 0 | 0.0055 | 0 | 11.8 | 0 | 0.0038 | 0 | 0 | 0 | 0.012 | 0 | 38.8 | 0 | 0 | 0 | 0
3 | 45 | SLM 280 | SLM 280 parameter dev. | 375 | 1125 | 60 | 0.16 | 100 | Density cube |  |  | Stripes | [20 empty] | 38.88 | 34.72222 |  | 99.073 | AlMgty90 | 7 |  | 0 | 0.142 | 0 | 0.0676 | 0 | 0.002 | 0 | 0.0055 | 0 | 11.8 | 0 | 0.0038 | 0 | 0 | 0 | 0.012 | 0 | 38.8 | 0 | 0 | 0 | 0
3 | 46 | SLM 280 | SLM 280 parameter dev. | 375 | 1300 | 60 | 0.16 | 100 | Density cube |  |  | Stripes | [20 empty] | 44.928 | 30.04808 |  | 98.851 | AlMgty90 | 7 |  | 0 | 0.142 | 0 | 0.0676 | 0 | 0.002 | 0 | 0.0055 | 0 | 11.8 | 0 | 0.0038 | 0 | 0 | 0 | 0.012 | 0 | 38.8 | 0 | 0 | 0 | 0
3 | 47 | SLM 280 | SLM 280 parameter dev. | 375 | 975 | 60 | 0.16 | 100 | Density cube |  |  | Stripes | [20 empty] | 33.696 | 40.0641 |  | 98.669 | AlMgty90 | 7 |  | 0 | 0.142 | 0 | 0.0676 | 0 | 0.002 | 0 | 0.0055 | 0 | 11.8 | 0 | 0.0038 | 0 | 0 | 0 | 0.012 | 0 | 38.8 | 0 | 0 | 0 | 0
3 | 48 | SLM 280 | SLM 280 parameter dev. | 375 | 725 | 50 | 0.16 | 100 | Density cube |  |  | Stripes | [20 empty] | 20.88 | 64.65517 |  | 96.296 | AlMgty90 | 7 |  | 0 | 0.142 | 0 | 0.0676 | 0 | 0.002 | 0 | 0.0055 | 0 | 11.8 | 0 | 0.0038 | 0 | 0 | 0 | 0.012 | 0 | 38.8 | 0 | 0 | 0 | 0
3 | 49 | SLM 280 | SLM 280 parameter dev. | 375 | 775 | 60 | 0.16 | 100 |  |  |  | Stripes | [20 empty] | 26.784 | 50.40323 |  | 97.669 | AlMgty90 | 7 |  | 0 | 0.142 | 0 | 0.0676 | 0 | 0.002 | 0 | 0.0055 | 0 | 11.8 | 0 | 0.0038 | 0 | 0 | 0 | 0.012 | 0 | 38.8 | 0 | 0 | 0 | 0
3 | 50 | SLM 280 | SLM 280 parameter dev. | 375 | 625 | 60 | 0.16 | 100 |  |  |  | Stripes | [20 empty] | 21.6 | 62.5 |  | 92.476 | AlMgty90 | 7 |  | 0 | 0.142 | 0 | 0.0676 | 0 | 0.002 | 0 | 0.0055 | 0 | 11.8 | 0 | 0.0038 | 0 | 0 | 0 | 0.012 | 0 | 38.8 | 0 | 0 | 0 | 0

## Pivot
tensile direction | Powerbatch | Powder state | Heat Treatment | Streifenbreite | Streifenversch. | Drehwinkel
0 | 2 | -2 | AB | 5 | 1 | (Leer)
45 | 7 | -1 | HT | (Leer) | (Leer) | 67
90 | 12 | 0 | (Leer) |  |  | 79
-- | 20 | 1 |  |  |  | 90
Failed | (Leer) | 2
(Leer) | -1 | 3
4
(Leer)

## var
Batchnumber | Name of Powder | <=> | Si | <=> | Fe | <=> | Cu | <=> | Mn | <=> | Mg | <=> | Be | <=> | Zn | <=> | Ti | D10 | D50 | D90 | Carney Funnel (s/50g) | Schuttdichte | Klopfdichte | Machine | tensile direction | trial category | Pulver | sample type | support type | Pattern | Projekt | Powerstate
-1 | AlMgty80 |  | 0 |  | 0.15 | < | 0.01 |  | 0 |  | 8.32 |  | 0 |  | 0 | < | 0.01 | [6 empty] | EOS M 290 | 45 | surface roughness | AlMgty80 | Density cube | Pyramide | Stripes | EOS parameter dev. | how many uses
[24 empty] | Concept Laser m2 | 90 | explore productivty | AlMgty90 | Tensile bars | Supports | Chess | Concept Laser parameter dev. | \-1 = unkown how often used
1 |  |  | 0.08 |  | 0.05 |  | 0.01 |  | 0.01 |  | 9.7 |  | 0.005 |  | 0.01 |  | 0.01 | 25.5 | 40.2 | 63.6 | 18 | 1.31 | 1.67 | SLM 280 | 0 | parameter and powder check | AlMgty100 | Thin wall | Solid |  | SLM 280 parameter dev. | \-2 = Mixed used and unused powder
2 | AlMgty80 |  | 0.09 | < | 0.01 | < | 0.01 | < | 0.01 |  | 9.2 |  | 0.006 |  | 0.01 |  | 0.05 | 29.1 | 47 | 74.5 | 16 | 1.28 | 1.61 | Aconity |  |  |  | Conical | no support |  | Part 0001
3 |  |  | 0.09 | < | 0.01 | < | 0.01 | < | 0.01 |  | 9.2 |  | 0.006 |  | 0.01 |  | 0.05 | 25.9 | 40.8 | 63.5 | 18 | 1.3 | 1.64 |  |  |  |  | Mushroom sample | Demo |  | Alaf parameter development
4 |  |  | 0.09 | < | 0.01 | < | 0.01 | < | 0.01 |  | 9.2 |  | 0.006 |  | 0.01 |  | 0.05 | 25.9 | 40.8 | 63.5 | 18 | 1.3 | 1.64 |  |  |  |  | Artefact
5 |  |  | 0.09 |  | 0.07 |  | 0.01 |  | 0.01 |  | 8.9 |  | 0.004 |  | 0.01 |  | 0.02 | 28.8 | 46.6 | 74.1 | 14.5 | 1.27 | 1.61 |  |  |  |  | Demo
6 | [27 empty] | Test artefact
7 | AlMgty90 |  | 0.142 |  | 0.0676 |  | 0.002 |  | 0.0055 |  | 11.8 |  | 0.0038 |  |  |  | 0.012 |  | 38.8
8
9
10
11
12 | AlMgty90 |  | 0.07 |  | 0.07 | < | 0.01 | < | 0.01 |  | 11.9 |  | 0.014 | < | 0.01 |  | 0.08 | 27.4 | 44.5 | 72.2 | 16 | 1.24 | 1.61
13 | AlMgty90 |  | 0.05 |  | 0.07 | < | 0.01 |  | 0.01 |  | 11.3 |  | 0.015 | < | 0.01 |  | 0.09 | 26.8 | 43 | 69 | 16 | 1.25 | 1.59
14
15 |  |  | 0.06 |  | 0.07 | < | 0.01 | < | 0.01 |  | 12.6 |  | 0.002 | < | 0.01 |  | 0.07 | 27.1 | 43.8 | 69.8 | 16 | 1.24 | 1.59
16 |  |  | 0.09 |  | 0.1 | < | 0.01 | < | 0,01 |  | 14.7 |  | 0.002 | < | 0.01 |  | 0.06 | 23 | 43.1 | 74.5 |  | 1.22 | 1.54
17 |  |  | 0.05 |  | 0.07 | < | 0.01 | < | 0.01 |  | 12.3 |  | 0.0145 | < | 0.01 |  | 0.07 | 28.5 | 45.1 | 70.4 | 17 | 1.24 | 1.52
18
19
20 | AlMgty80 |  | 0.05 |  | 0.07 |  | 0.01 |  | 0.01 |  | 11 |  | 0.0135 | < | 0.01 |  | 0.09 | 28.5 | 46.3 | 74 | 16 | 1.22 | 1.54